## Data
Foam A |  |  | Foam B |  |  | Foam C |  |  | Foam D
Image | Number | Length_px | Image | Number | Length_px | Image | Number | Length_px | Image | Number | Length_px |  | Film thickness (um)
1 | 1 | 24.413 | 1 | 1 | 19.849 | 1 | 1 | 78.237 | 1 | 1 | 30.463 | Foam | Median | IQR | Mean | SD
1 | 2 | 29.206 | 1 | 2 | 21.024 | 1 | 2 | 18.028 | 1 | 2 | 19.026 | A | 21.18265 | 10.93242 | 21.80442 | 8.956074
1 | 3 | 24.331 | 1 | 3 | 17.889 | 1 | 3 | 18.439 | 1 | 3 | 18.028 | B | 21.02466 | 8.341553 | 21.6161 | 5.968019
1 | 4 | 28.653 | 1 | 4 | 20.616 | 1 | 4 | 19.416 | 1 | 4 | 18.385 | C | 20.421 | 17.0968 | 23.75814 | 11.87747
1 | 5 | 32.65 | 1 | 5 | 20.248 | 1 | 5 | 23.345 | 1 | 5 | 25.942 | D | 21.91781 | 7.037443 | 21.76282 | 5.640844
1 | 6 | 22 | 1 | 6 | 20.125 | 1 | 6 | 26.926 | 1 | 6 | 25.495
1 | 7 | 27.295 | 1 | 7 | 20.025 | 1 | 7 | 25.08 | 1 | 7 | 23.087 | Scale:
1 | 8 | 36.401 | 1 | 8 | 18.868 | 1 | 8 | 47.854 | 1 | 8 | 24.352 | 1095 | px
1 | 9 | 28.284 | 1 | 9 | 21.401 | 1 | 9 | 44.102 | 1 | 9 | 23.77 | 1 | mm
1 | 10 | 35.805 | 1 | 10 | 20.125 | 1 | 10 | 32.558 | 1 | 10 | 29.206
1 | 11 | 29.411 | 1 | 11 | 23.77 | 1 | 11 | 37.643 | 1 | 11 | 27.893 | HISTOGRAM |  | Fraction
1 | 12 | 28.636 | 1 | 12 | 15.524 | 1 | 12 | 39.051 | 1 | 12 | 25.495 | [px] | [um] | A | B | C | D
1 | 13 | 27 | 1 | 13 | 15 | 1 | 13 | 35.609 | 1 | 13 | 36.359 | 1 | 0.913242 | 0.0004255319 | 0 | 0.001670844 | 0
1 | 14 | 20.591 | 1 | 14 | 18.974 | 1 | 14 | 22.672 | 1 | 14 | 32.28 | 5 | 4.56621 | 0.02212766 | 0.007508532 | 0.03842941 | 0.004569688
1 | 15 | 29.069 | 1 | 15 | 18.601 | 1 | 15 | 38.079 | 1 | 15 | 32 | 10 | 9.13242 | 0.1404255 | 0.05392491 | 0.1487051 | 0.07692308
1 | 16 | 70.114 | 1 | 16 | 21.19 | 1 | 16 | 34.438 | 1 | 16 | 26.926 | 15 | 13.69863 | 0.1995745 | 0.243686 | 0.2184628 | 0.1622239
1 | 17 | 30.61 | 1 | 17 | 15.811 | 1 | 17 | 40.447 | 1 | 17 | 31.385 | 20 | 18.26484 | 0.2204255 | 0.2976109 | 0.1624896 | 0.332064
1 | 18 | 17.117 | 1 | 18 | 19.647 | 1 | 18 | 34.366 | 1 | 18 | 32.894 | 25 | 22.83105 | 0.2008511 | 0.2232082 | 0.09899749 | 0.26885
1 | 19 | 23.537 | 1 | 19 | 21.932 | 1 | 19 | 32.985 | 1 | 19 | 16 | 30 | 27.39726 | 0.1234043 | 0.1221843 | 0.08061821 | 0.1233816
1 | 20 | 26.926 | 1 | 20 | 16.279 | 1 | 20 | 30.364 | 1 | 20 | 18.028 | 35 | 31.96347 | 0.0506383 | 0.03890785 | 0.08354219 | 0.02665651
1 | 21 | 24.739 | 1 | 21 | 21.541 | 1 | 21 | 32.14 | 1 | 21 | 20.616 | 40 | 36.52968 | 0.01914894 | 0.01023891 | 0.08312448 | 0.003046458
1 | 22 | 38.626 | 1 | 22 | 23.409 | 1 | 22 | 35.355 | 1 | 22 | 11.18 | 45 | 41.09589 | 0.006808511 | 0.001365188 | 0.04260652 | 0
1 | 23 | 27.659 | 1 | 23 | 20.881 | 1 | 23 | 45.804 | 1 | 23 | 13.342 | 50 | 45.6621 | 0.004680851 | 0.001365188 | 0.01837928 | 0.0007616146
1 | 24 | 27.459 | 1 | 24 | 19.026 | 1 | 24 | 40 | 1 | 24 | 11 | 55 | 50.22831 | 0.00212766 | 0 | 0.00877193 | 0.0007616146
1 | 25 | 33.287 | 1 | 25 | 20 | 1 | 25 | 38.91 | 1 | 25 | 32.202 | 60 | 54.79452 | 0.001702128 | 0 | 0.004177109 | 0
1 | 26 | 31.765 | 1 | 26 | 20.616 | 1 | 26 | 19.313 | 1 | 26 | 20.025 | 65 | 59.36073 | 0.001276596 | 0 | 0.005012531 | 0.0007616146
1 | 27 | 28.636 | 1 | 27 | 25.08 | 1 | 27 | 43.278 | 1 | 27 | 19.647 | 70 | 63.92694 | 0.00212766 | 0 | 0.0008354219 | 0
1 | 28 | 24.042 | 1 | 28 | 23.259 | 1 | 28 | 23.022 | 1 | 28 | 20.518 | 75 | 68.49315 | 0.001276596 | 0 | 0.001670844 | 0
1 | 29 | 26.249 | 1 | 29 | 22.804 | 1 | 29 | 21.024 | 1 | 29 | 35.171 | 80 | 73.05936 | 0.0004255319 | 0 | 0.0004177109 | 0
1 | 30 | 28.178 | 1 | 30 | 19.235 | 1 | 30 | 19.235 | 1 | 30 | 34 | 85 | 77.62557 | 0.001702128 | 0 | 0.001670844 | 0
1 | 31 | 35.228 | 1 | 31 | 21.932 | 1 | 31 | 53.151 | 1 | 31 | 30 | 90 | 82.19178 | 0.0004255319 | 0 | 0 | 0
1 | 32 | 26.926 | 1 | 32 | 21.095 | 1 | 32 | 36.056 | 1 | 32 | 34.176 | 95 | 86.75799 | 0 | 0 | 0 | 0
1 | 33 | 24.839 | 1 | 33 | 24.352 | 1 | 33 | 38.21 | 2 | 1 | 23.345 | 100 | 91.3242 | 0.0004255319 | 0 | 0 | 0
1 | 34 | 26.476 | 1 | 34 | 28.653 | 1 | 34 | 23.854 | 2 | 2 | 23 | 105 | 95.89041 | 0 | 0 | 0 | 0
1 | 35 | 30.017 | 1 | 35 | 25 | 1 | 35 | 25.06 | 2 | 3 | 22.091 | 110 | 100.4566 | 0 | 0 | 0 | 0
1 | 36 | 28.862 | 1 | 36 | 23.707 | 1 | 36 | 41.617 | 2 | 4 | 27.203 | 115 | 105.0228 | 0 | 0 | 0 | 0
1 | 37 | 34.713 | 1 | 37 | 25.298 | 1 | 37 | 41.231 | 2 | 5 | 25.942 | 120 | 109.589 | 0 | 0 | 0.0004177109 | 0
1 | 38 | 25.08 | 1 | 38 | 24.413 | 1 | 38 | 44.045 | 2 | 6 | 27.785 | 125 | 114.1553
1 | 39 | 43.658 | 1 | 39 | 15.232 | 1 | 39 | 43.174 | 2 | 7 | 23.195
1 | 40 | 16.643 | 1 | 40 | 24.021 | 1 | 40 | 26.173 | 2 | 8 | 23.022 |  | Sum: | 1 | 1 | 1 | 1
1 | 41 | 24.597 | 1 | 41 | 21.213 | 1 | 41 | 35.384 | 2 | 9 | 19.235
1 | 42 | 20 | 1 | 42 | 23.345 | 1 | 42 | 30.48 | 2 | 10 | 19.78
1 | 43 | 14.765 | 1 | 43 | 19.647 | 1 | 43 | 19.235 | 2 | 11 | 21.932
1 | 44 | 21.26 | 1 | 44 | 20.125 | 1 | 44 | 22.672 | 2 | 12 | 21.272
1 | 45 | 21.095 | 1 | 45 | 18.111 | 1 | 45 | 38.21 | 2 | 13 | 19.138
1 | 46 | 28.018 | 1 | 46 | 17.088 | 1 | 46 | 42.048 | 2 | 14 | 27.391
1 | 47 | 24.083 | 1 | 47 | 17.889 | 1 | 47 | 46.4 | 2 | 15 | 11.413
1 | 48 | 29.12 | 1 | 48 | 22.136 | 1 | 48 | 21.954 | 2 | 16 | 10.112
1 | 49 | 25.318 | 1 | 49 | 22.023 | 1 | 49 | 24.083 | 2 | 17 | 11.662
1 | 50 | 33.838 | 1 | 50 | 21.024 | 1 | 50 | 25.239 | 2 | 18 | 25.71
1 | 51 | 31.765 | 1 | 51 | 23.324 | 1 | 51 | 43.081 | 2 | 19 | 25.387
1 | 52 | 25 | 1 | 52 | 18 | 1 | 52 | 53.339 | 2 | 20 | 22.091
1 | 53 | 28.231 | 1 | 53 | 21.541 | 1 | 53 | 36.346 | 2 | 21 | 23
1 | 54 | 26.683 | 1 | 54 | 16.971 | 1 | 54 | 41.761 | 2 | 22 | 27.295
1 | 55 | 27.785 | 1 | 55 | 19.235 | 1 | 55 | 36.878 | 2 | 23 | 16.125
1 | 56 | 24.698 | 1 | 56 | 16.125 | 1 | 56 | 43.278 | 2 | 24 | 16.279
1 | 57 | 34.713 | 1 | 57 | 19.723 | 1 | 57 | 17.029 | 2 | 25 | 18.788
1 | 58 | 31.401 | 1 | 58 | 19.925 | 1 | 58 | 18.788 | 2 | 26 | 38.659
1 | 59 | 27.514 | 1 | 59 | 22 | 1 | 59 | 18.028 | 2 | 27 | 17.692
1 | 60 | 42.19 | 1 | 60 | 26 | 1 | 60 | 50.636 | 2 | 28 | 16.125
1 | 61 | 30.529 | 1 | 61 | 20.616 | 1 | 61 | 16.643 | 2 | 29 | 16.155
1 | 62 | 31.305 | 1 | 62 | 20.396 | 1 | 62 | 16.763 | 2 | 30 | 27.203
1 | 63 | 18.601 | 1 | 63 | 21 | 1 | 63 | 15.62 | 2 | 31 | 30.364
1 | 64 | 17.72 | 1 | 64 | 20.616 | 1 | 64 | 42.953 | 2 | 32 | 22.804
1 | 65 | 46.098 | 1 | 65 | 28.792 | 1 | 65 | 46.098 | 2 | 33 | 24.083
1 | 66 | 26.926 | 1 | 66 | 22.825 | 1 | 66 | 22.561 | 2 | 34 | 25.02
1 | 67 | 24.083 | 1 | 67 | 16.971 | 1 | 67 | 21.26 | 2 | 35 | 31.953
1 | 68 | 28.443 | 1 | 68 | 20.125 | 1 | 68 | 13.928 | 2 | 36 | 16.553
1 | 69 | 31.241 | 1 | 69 | 18.682 | 1 | 69 | 41.593 | 2 | 37 | 14.142
1 | 70 | 32.558 | 1 | 70 | 15.297 | 1 | 70 | 53.759 | 2 | 38 | 16.971
1 | 71 | 27.459 | 1 | 71 | 13.038 | 1 | 71 | 18.439 | 2 | 39 | 33.526
1 | 72 | 30.463 | 1 | 72 | 20 | 1 | 72 | 18.788 | 2 | 40 | 17.029
1 | 73 | 27.019 | 1 | 1 | 23.259 | 1 | 73 | 26.173 | 2 | 41 | 20.025
1 | 74 | 22.672 | 2 | 2 | 25.179 | 1 | 74 | 42.059 | 2 | 42 | 20.616
1 | 75 | 30 | 2 | 3 | 24.166 | 1 | 75 | 29.428 | 2 | 43 | 69.376
1 | 76 | 32.016 | 2 | 4 | 20.616 | 1 | 76 | 29.682 | 2 | 44 | 16.125
1 | 77 | 13 | 2 | 5 | 20.125 | 1 | 77 | 29.53 | 2 | 45 | 16.763
1 | 78 | 15.264 | 2 | 6 | 22.023 | 1 | 78 | 44.147 | 2 | 46 | 16.279
1 | 79 | 14 | 2 | 7 | 19.647 | 1 | 79 | 30.48 | 2 | 47 | 28.653
1 | 80 | 33.601 | 2 | 8 | 24.352 | 1 | 80 | 29.833 | 2 | 48 | 20.248
1 | 81 | 36.346 | 2 | 9 | 21.26 | 1 | 81 | 21.633 | 2 | 49 | 20.616
1 | 82 | 28.601 | 2 | 10 | 19.235 | 1 | 82 | 36.401 | 2 | 50 | 19.313
1 | 83 | 22.804 | 2 | 11 | 20.616 | 1 | 83 | 41.437 | 2 | 51 | 20.591
1 | 84 | 21.26 | 2 | 12 | 15.62 | 1 | 84 | 29.698 | 2 | 52 | 25.554
1 | 85 | 20.224 | 2 | 13 | 19.209 | 1 | 85 | 36.674 | 2 | 53 | 29.682
1 | 86 | 26.249 | 2 | 14 | 19.416 | 1 | 86 | 33.601 | 2 | 54 | 26.077
1 | 87 | 24.187 | 2 | 15 | 21 | 1 | 87 | 49.041 | 2 | 55 | 30.232
1 | 88 | 23.854 | 2 | 16 | 19.698 | 1 | 88 | 47.802 | 2 | 56 | 36.878
1 | 89 | 26.833 | 2 | 17 | 20.396 | 2 | 1 | 42.45 | 2 | 57 | 24.515
1 | 90 | 28.178 | 2 | 18 | 19.313 | 2 | 2 | 32.388 | 2 | 58 | 28.844
1 | 91 | 35.228 | 2 | 19 | 27.803 | 2 | 3 | 39.812 | 2 | 59 | 25.495
1 | 92 | 24.352 | 2 | 20 | 22.561 | 2 | 4 | 49.578 | 2 | 60 | 24.515
1 | 93 | 31.048 | 2 | 21 | 24.187 | 2 | 5 | 33.377 | 3 | 1 | 26
1 | 94 | 22.472 | 2 | 22 | 17.464 | 2 | 6 | 38.484 | 3 | 2 | 20.616
1 | 95 | 23.707 | 2 | 23 | 17.029 | 2 | 7 | 40.792 | 3 | 3 | 23.854
1 | 96 | 31.89 | 2 | 24 | 18 | 2 | 8 | 45.277 | 3 | 4 | 26
1 | 97 | 25.298 | 2 | 25 | 20 | 2 | 9 | 35.228 | 3 | 5 | 26.926
1 | 98 | 32.388 | 2 | 26 | 20.616 | 2 | 10 | 38.471 | 3 | 6 | 21.378
1 | 99 | 24.739 | 2 | 27 | 19.849 | 2 | 11 | 33.956 | 3 | 7 | 25.632
1 | 100 | 29.682 | 2 | 28 | 21.932 | 2 | 12 | 30.463 | 3 | 8 | 25.554
1 | 101 | 16.125 | 2 | 29 | 18.358 | 2 | 13 | 33.526 | 3 | 9 | 24.698
1 | 102 | 12.728 | 2 | 30 | 21.378 | 2 | 14 | 35.114 | 3 | 10 | 31.016
1 | 103 | 16.279 | 2 | 31 | 26.306 | 2 | 15 | 39.205 | 3 | 11 | 21.213
1 | 104 | 49.031 | 2 | 32 | 17.72 | 2 | 16 | 49.204 | 3 | 12 | 22.627
1 | 105 | 11.705 | 2 | 33 | 22.472 | 2 | 17 | 44.407 | 3 | 13 | 31.064
1 | 106 | 17.029 | 2 | 34 | 20.224 | 2 | 18 | 47.074 | 3 | 14 | 22.023
1 | 107 | 16 | 2 | 35 | 22.672 | 2 | 19 | 41.11 | 3 | 15 | 27.074
1 | 108 | 29.833 | 2 | 36 | 23 | 2 | 20 | 35.777 | 3 | 16 | 30.414
1 | 109 | 25.612 | 2 | 37 | 20 | 2 | 21 | 44.407 | 3 | 17 | 28.16
1 | 110 | 28.636 | 2 | 38 | 28.302 | 2 | 22 | 26.627 | 3 | 18 | 26.833
1 | 111 | 24.187 | 2 | 39 | 24.413 | 2 | 23 | 57.306 | 3 | 19 | 25.298
1 | 112 | 36.401 | 2 | 40 | 25 | 2 | 24 | 41.773 | 3 | 20 | 19.416
1 | 113 | 33.971 | 2 | 41 | 20.616 | 2 | 25 | 40.497 | 3 | 21 | 22.561
1 | 114 | 28.636 | 2 | 42 | 20.809 | 2 | 26 | 38.328 | 3 | 22 | 25
1 | 115 | 28.32 | 2 | 43 | 22.361 | 2 | 27 | 21.19 | 3 | 23 | 24.083
1 | 116 | 29.12 | 2 | 44 | 21.213 | 2 | 28 | 16.553 | 3 | 24 | 25.239
1 | 117 | 23.087 | 2 | 45 | 25.06 | 2 | 29 | 20.809 | 3 | 25 | 22.561
1 | 118 | 27.019 | 2 | 46 | 24.083 | 2 | 30 | 47.381 | 3 | 26 | 25.298
1 | 119 | 29.53 | 2 | 47 | 20.616 | 2 | 31 | 45.354 | 3 | 27 | 24.515
1 | 120 | 26.173 | 2 | 48 | 20.224 | 2 | 32 | 14.036 | 3 | 28 | 27.731
1 | 121 | 29.069 | 2 | 49 | 20.616 | 2 | 33 | 28.16 | 3 | 29 | 21.095
1 | 122 | 29.411 | 2 | 50 | 22.136 | 2 | 34 | 12.806 | 3 | 30 | 23.195
1 | 123 | 31.401 | 2 | 51 | 25 | 2 | 35 | 16.125 | 3 | 31 | 28.16
1 | 124 | 32.016 | 2 | 52 | 19.105 | 2 | 36 | 25.554 | 3 | 32 | 28.302
1 | 125 | 23.409 | 2 | 53 | 19.698 | 2 | 37 | 21.541 | 3 | 33 | 28.018
1 | 126 | 25.612 | 2 | 54 | 23.345 | 2 | 38 | 79.025 | 3 | 34 | 26.476
1 | 127 | 33.541 | 2 | 55 | 25.495 | 2 | 39 | 33.242 | 3 | 35 | 25.06
1 | 128 | 17.493 | 2 | 56 | 14.036 | 2 | 40 | 41.231 | 3 | 36 | 22.847
1 | 129 | 18.868 | 2 | 57 | 25.08 | 2 | 41 | 34.655 | 3 | 37 | 26.907
1 | 130 | 18.868 | 2 | 58 | 27.803 | 2 | 42 | 39.408 | 3 | 38 | 26.926
1 | 131 | 28.071 | 2 | 59 | 27.313 | 2 | 43 | 38.588 | 3 | 39 | 29.12
1 | 132 | 32.45 | 2 | 60 | 24.331 | 2 | 44 | 37.643 | 3 | 40 | 21.541
1 | 133 | 26.019 | 3 | 1 | 18.028 | 2 | 45 | 38.897 | 3 | 41 | 22.672
1 | 134 | 31.828 | 3 | 2 | 16.125 | 2 | 46 | 19.235 | 3 | 42 | 23.087
1 | 135 | 32.062 | 3 | 3 | 22 | 2 | 47 | 18.868 | 3 | 43 | 25.318
1 | 136 | 23.77 | 3 | 4 | 21.633 | 2 | 48 | 17.117 | 3 | 44 | 21.954
1 | 137 | 22.804 | 3 | 5 | 13.601 | 2 | 49 | 24.083 | 3 | 45 | 19.416
1 | 138 | 27.313 | 3 | 6 | 22.472 | 2 | 50 | 20.248 | 3 | 46 | 23.265
1 | 139 | 30.871 | 3 | 7 | 19.416 | 2 | 51 | 27.731 | 3 | 47 | 20.616
1 | 140 | 32.311 | 3 | 8 | 15.62 | 2 | 52 | 58 | 3 | 48 | 24.042
1 | 141 | 27.295 | 3 | 9 | 15.264 | 2 | 53 | 20 | 3 | 49 | 24.413
1 | 142 | 32.573 | 3 | 10 | 15.133 | 2 | 54 | 30.067 | 3 | 50 | 25.02
1 | 143 | 25.06 | 3 | 11 | 19.416 | 2 | 55 | 50.922 | 3 | 51 | 25.495
1 | 144 | 27.166 | 3 | 12 | 24.207 | 2 | 56 | 23.324 | 3 | 52 | 23.377
1 | 145 | 31.145 | 3 | 13 | 20.125 | 2 | 57 | 19.313 | 3 | 53 | 22.204
1 | 146 | 29.682 | 3 | 14 | 17.117 | 2 | 58 | 17.464 | 3 | 54 | 21.932
1 | 147 | 26.926 | 3 | 15 | 16.492 | 2 | 59 | 17.692 | 3 | 55 | 23.77
1 | 148 | 27.893 | 3 | 16 | 19.026 | 2 | 60 | 54.626 | 3 | 56 | 21.587
1 | 149 | 23.707 | 3 | 17 | 20.1 | 2 | 61 | 15 | 3 | 57 | 23.854
1 | 150 | 27.295 | 3 | 18 | 21.587 | 2 | 62 | 15 | 3 | 58 | 26.907
1 | 151 | 33.015 | 3 | 19 | 20.224 | 2 | 63 | 22.472 | 3 | 59 | 13.454
1 | 152 | 25.08 | 3 | 20 | 21.932 | 2 | 64 | 33.302 | 3 | 60 | 13.153
1 | 153 | 31.048 | 3 | 21 | 22.804 | 2 | 65 | 29.275 | 3 | 61 | 14.422
1 | 154 | 27.203 | 3 | 22 | 21.213 | 2 | 66 | 32.249 | 3 | 62 | 24.083
1 | 155 | 22.825 | 3 | 23 | 13.416 | 2 | 67 | 16.279 | 3 | 63 | 20.5
1 | 156 | 23.77 | 3 | 24 | 17.692 | 2 | 68 | 13.342 | 3 | 64 | 19.925
1 | 157 | 24.352 | 3 | 25 | 14.866 | 2 | 69 | 17.088 | 3 | 65 | 24.042
1 | 158 | 25.179 | 3 | 26 | 18.601 | 2 | 70 | 55.902 | 3 | 66 | 23.77
1 | 159 | 27.203 | 3 | 27 | 19.105 | 2 | 71 | 43.046 | 3 | 67 | 29.206
1 | 160 | 28.792 | 3 | 28 | 16.155 | 2 | 72 | 44.553 | 3 | 68 | 22.804
1 | 161 | 33.242 | 3 | 29 | 16.763 | 2 | 73 | 40.311 | 3 | 69 | 20.518
1 | 162 | 26.401 | 3 | 30 | 18.439 | 2 | 74 | 19.698 | 4 | 1 | 26.077
1 | 163 | 28.302 | 3 | 31 | 17.205 | 2 | 75 | 18.868 | 4 | 2 | 26.926
1 | 164 | 30 | 3 | 32 | 18.439 | 2 | 76 | 18.028 | 4 | 3 | 20.518
1 | 165 | 32.388 | 3 | 33 | 19.105 | 2 | 77 | 55.946 | 4 | 4 | 24.739
1 | 166 | 18.868 | 3 | 34 | 23 | 2 | 78 | 38.897 | 4 | 5 | 20.809
1 | 167 | 20 | 3 | 35 | 17.117 | 3 | 1 | 47.265 | 4 | 6 | 14.56
1 | 168 | 32.757 | 3 | 36 | 17.029 | 3 | 2 | 14.56 | 4 | 7 | 11.662
1 | 169 | 17.72 | 3 | 37 | 22.136 | 3 | 3 | 35 | 4 | 8 | 17
1 | 170 | 29.732 | 3 | 38 | 27.659 | 3 | 4 | 38.184 | 4 | 9 | 29.155
1 | 171 | 27.074 | 3 | 39 | 17.205 | 3 | 5 | 38.484 | 4 | 10 | 22.361
1 | 172 | 28.231 | 3 | 40 | 21.095 | 3 | 6 | 36.401 | 4 | 11 | 21.024
1 | 173 | 25.06 | 3 | 41 | 25.632 | 3 | 7 | 42.426 | 4 | 12 | 25.71
1 | 174 | 16.401 | 3 | 42 | 19.849 | 3 | 8 | 14.036 | 4 | 13 | 13.892
1 | 175 | 22.825 | 3 | 43 | 15.524 | 3 | 9 | 15.264 | 4 | 14 | 10.05
1 | 176 | 25.632 | 3 | 44 | 17.205 | 3 | 10 | 19.313 | 4 | 15 | 8.062
1 | 177 | 29.155 | 3 | 45 | 15.264 | 3 | 11 | 28.425 | 4 | 16 | 23.854
1 | 178 | 28.32 | 3 | 46 | 20.616 | 3 | 12 | 39.925 | 4 | 17 | 22.561
1 | 179 | 21.213 | 3 | 47 | 21.213 | 3 | 13 | 121.824 | 4 | 18 | 19.723
1 | 180 | 27.313 | 3 | 48 | 24.042 | 3 | 14 | 31.145 | 4 | 19 | 24.739
1 | 181 | 18.682 | 3 | 49 | 9.849 | 3 | 15 | 35.44 | 4 | 20 | 22.847
1 | 182 | 21.378 | 3 | 50 | 10 | 3 | 16 | 38.833 | 4 | 21 | 19.313
1 | 183 | 24.021 | 3 | 51 | 11.705 | 3 | 17 | 41.677 | 4 | 22 | 20.224
1 | 184 | 29.155 | 3 | 52 | 19.647 | 3 | 18 | 21.541 | 4 | 23 | 17
1 | 185 | 22.204 | 3 | 53 | 17.029 | 3 | 19 | 17.889 | 4 | 24 | 22.204
1 | 186 | 23.409 | 3 | 54 | 19.313 | 3 | 20 | 22.091 | 4 | 25 | 30.529
2 | 1 | 27.019 | 3 | 55 | 18.028 | 3 | 21 | 45 | 4 | 26 | 31.401
2 | 2 | 22.023 | 3 | 56 | 15.524 | 3 | 22 | 38.079 | 4 | 27 | 21.915
2 | 3 | 24.515 | 3 | 57 | 16.401 | 3 | 23 | 42.297 | 4 | 28 | 18.868
2 | 4 | 25.318 | 3 | 58 | 18.601 | 3 | 24 | 22.472 | 4 | 29 | 29.129
2 | 5 | 21.378 | 3 | 59 | 20.224 | 3 | 25 | 40.447 | 4 | 30 | 22.136
2 | 6 | 29.53 | 3 | 60 | 15.264 | 3 | 26 | 19.799 | 4 | 31 | 26
2 | 7 | 29.732 | 3 | 61 | 24.597 | 3 | 27 | 19 | 4 | 32 | 17.464
2 | 8 | 30 | 3 | 62 | 21.378 | 3 | 28 | 20.616 | 4 | 33 | 16.279
2 | 9 | 28.844 | 3 | 63 | 14.422 | 3 | 29 | 44.283 | 4 | 34 | 19.925
2 | 10 | 20 | 3 | 64 | 17.464 | 3 | 30 | 47.17 | 4 | 35 | 22.204
2 | 11 | 21.633 | 3 | 65 | 22.361 | 3 | 31 | 36.878 | 4 | 36 | 20.616
2 | 12 | 24.207 | 3 | 66 | 17.088 | 3 | 32 | 37.202 | 4 | 37 | 19.925
2 | 13 | 29.833 | 3 | 67 | 18.358 | 3 | 33 | 39.294 | 4 | 38 | 24.413
2 | 14 | 25.179 | 3 | 68 | 17.464 | 3 | 34 | 15.297 | 4 | 39 | 18.18
2 | 15 | 20.616 | 3 | 69 | 17.029 | 3 | 35 | 19.849 | 4 | 40 | 16.867
2 | 16 | 24.083 | 3 | 70 | 18.028 | 3 | 36 | 24.739 | 4 | 41 | 17.951
2 | 17 | 18.358 | 3 | 71 | 26.306 | 3 | 37 | 39.446 | 4 | 42 | 18.337
2 | 18 | 23.345 | 3 | 72 | 20.248 | 3 | 38 | 18.028 | 4 | 43 | 24.187
2 | 19 | 19.416 | 3 | 73 | 20 | 3 | 39 | 36.878 | 4 | 44 | 14.3
2 | 20 | 31.048 | 3 | 74 | 21.401 | 3 | 40 | 37.802 | 4 | 45 | 14.773
2 | 21 | 23.259 | 3 | 75 | 24.166 | 3 | 41 | 15 | 4 | 46 | 23.759
2 | 22 | 24.839 | 3 | 76 | 21.095 | 3 | 42 | 17.263 | 4 | 47 | 18.682
2 | 23 | 22.361 | 3 | 77 | 19.698 | 3 | 43 | 39.319 | 4 | 48 | 21.691
2 | 24 | 43.829 | 3 | 78 | 16.031 | 3 | 44 | 14 | 4 | 49 | 20.934
2 | 25 | 28 | 3 | 79 | 16.492 | 3 | 45 | 16.553 | 4 | 50 | 16.279
2 | 26 | 28.302 | 3 | 80 | 18.439 | 3 | 46 | 18.788 | 4 | 51 | 21.633
2 | 27 | 22.804 | 3 | 81 | 17.889 | 3 | 47 | 37.483 | 4 | 52 | 26.683
2 | 28 | 16.492 | 3 | 82 | 21.587 | 3 | 48 | 21.024 | 4 | 53 | 21.932
2 | 29 | 18.358 | 3 | 83 | 16.763 | 3 | 49 | 17 | 4 | 54 | 24.233
2 | 30 | 20.1 | 3 | 84 | 19.723 | 3 | 50 | 20.591 | 4 | 55 | 19.209
2 | 31 | 72.801 | 3 | 85 | 18 | 3 | 51 | 48.26 | 4 | 56 | 13.153
2 | 32 | 104.062 | 3 | 86 | 18.358 | 3 | 52 | 47.096 | 4 | 57 | 20.1
2 | 33 | 21.024 | 3 | 87 | 19.235 | 3 | 53 | 17.889 | 4 | 58 | 18.111
2 | 34 | 21.541 | 3 | 88 | 19.925 | 3 | 54 | 17 | 4 | 59 | 23.345
2 | 35 | 55.227 | 3 | 89 | 23.087 | 3 | 55 | 11.402 | 4 | 60 | 21.932
2 | 36 | 17.692 | 3 | 90 | 22.361 | 3 | 56 | 24.187 | 4 | 61 | 18.974
2 | 37 | 29 | 3 | 91 | 20.616 | 3 | 57 | 21.024 | 4 | 62 | 16.279
2 | 38 | 21.401 | 3 | 92 | 18.358 | 3 | 58 | 42.953 | 4 | 63 | 15.524
2 | 39 | 22.361 | 3 | 93 | 14.422 | 3 | 59 | 16.643 | 4 | 64 | 16.155
2 | 40 | 25 | 3 | 94 | 17.205 | 3 | 60 | 22.023 | 4 | 65 | 16.031
2 | 41 | 24.759 | 3 | 95 | 17 | 3 | 61 | 26.571 | 4 | 66 | 18.028
2 | 42 | 50.16 | 3 | 96 | 26.077 | 3 | 62 | 37.577 | 4 | 67 | 18.974
2 | 43 | 18.028 | 3 | 97 | 21.932 | 3 | 63 | 42.012 | 4 | 68 | 26.833
2 | 44 | 29.12 | 3 | 98 | 14 | 3 | 64 | 15.556 | 4 | 69 | 26.42
2 | 45 | 27.203 | 3 | 99 | 23.707 | 3 | 65 | 20.616 | 4 | 70 | 22.023
2 | 46 | 25.632 | 3 | 100 | 24.515 | 3 | 66 | 39 | 4 | 71 | 17.205
2 | 47 | 35 | 3 | 101 | 22.825 | 3 | 67 | 39.408 | 4 | 72 | 21.095
2 | 48 | 19.105 | 3 | 102 | 21.932 | 3 | 68 | 39.925 | 4 | 73 | 16.971
2 | 49 | 17.692 | 3 | 103 | 24.083 | 3 | 69 | 41.11 | 4 | 74 | 24.021
2 | 50 | 19.416 | 3 | 104 | 20.616 | 3 | 70 | 33.838 | 4 | 75 | 25.298
2 | 51 | 21.401 | 3 | 105 | 18.028 | 3 | 71 | 54.231 | 4 | 76 | 23.345
2 | 52 | 25.298 | 3 | 106 | 18.601 | 3 | 72 | 43.278 | 4 | 77 | 22.847
2 | 53 | 32.062 | 3 | 107 | 17.804 | 3 | 73 | 39.459 | 4 | 78 | 21.783
2 | 54 | 18.358 | 3 | 108 | 15.264 | 3 | 74 | 40.719 | 4 | 79 | 22.825
2 | 55 | 23.324 | 3 | 109 | 21.954 | 3 | 75 | 35.44 | 4 | 80 | 26.249
2 | 56 | 13.416 | 3 | 110 | 16 | 3 | 76 | 44.385 | 4 | 81 | 25
2 | 57 | 20.616 | 3 | 111 | 13.342 | 3 | 77 | 19.235 | 4 | 82 | 21.84
2 | 58 | 19.416 | 3 | 112 | 15.133 | 3 | 78 | 17.464 | 4 | 83 | 24.331
2 | 59 | 20 | 3 | 113 | 14.318 | 3 | 79 | 29.155 | 4 | 84 | 26.571
2 | 60 | 26.173 | 3 | 114 | 21.954 | 3 | 80 | 49.092 | 4 | 85 | 33.287
2 | 61 | 21.954 | 3 | 115 | 24.187 | 3 | 81 | 34.713 | 5 | 1 | 23.431
2 | 62 | 28.46 | 3 | 116 | 24.839 | 3 | 82 | 26.401 | 5 | 2 | 20.125
2 | 63 | 26.249 | 3 | 117 | 24 | 3 | 83 | 15.652 | 5 | 3 | 30.676
2 | 64 | 18.248 | 3 | 118 | 19.849 | 3 | 84 | 12.042 | 5 | 4 | 26.019
2 | 65 | 19.799 | 3 | 119 | 25.239 | 3 | 85 | 40.361 | 5 | 5 | 27.459
2 | 66 | 14.56 | 3 | 120 | 12 | 3 | 86 | 50.774 | 5 | 6 | 18.248
2 | 67 | 28.32 | 3 | 121 | 13 | 3 | 87 | 25.632 | 5 | 7 | 25.08
2 | 68 | 24.083 | 3 | 122 | 12.806 | 3 | 88 | 62.968 | 5 | 8 | 24.839
2 | 69 | 24.021 | 3 | 123 | 19.235 | 3 | 89 | 21.932 | 5 | 9 | 29.53
2 | 70 | 24.021 | 3 | 124 | 23.345 | 3 | 90 | 20.248 | 5 | 10 | 12.981
2 | 71 | 36.125 | 3 | 125 | 19.235 | 3 | 91 | 21.26 | 5 | 11 | 12.806
2 | 72 | 24 | 4 | 1 | 20 | 3 | 92 | 26.306 | 5 | 12 | 13.463
2 | 73 | 22.825 | 4 | 2 | 18.028 | 3 | 93 | 49.649 | 5 | 13 | 22.847
2 | 74 | 21.378 | 4 | 3 | 15.033 | 3 | 94 | 18.028 | 5 | 14 | 24.739
2 | 75 | 20.616 | 4 | 4 | 18.601 | 3 | 95 | 38.013 | 5 | 15 | 25
2 | 76 | 17.029 | 4 | 5 | 16.279 | 4 | 1 | 30.61 | 5 | 16 | 28.178
2 | 77 | 25.298 | 4 | 6 | 13.892 | 4 | 2 | 27.019 | 5 | 17 | 33.136
2 | 78 | 20 | 4 | 7 | 12.042 | 4 | 3 | 29.682 | 5 | 18 | 29
2 | 79 | 15 | 4 | 8 | 16.553 | 4 | 4 | 33.242 | 5 | 19 | 20.591
2 | 80 | 21.095 | 4 | 9 | 21.541 | 4 | 5 | 32.311 | 5 | 20 | 15.652
2 | 81 | 21.095 | 4 | 10 | 18.439 | 4 | 6 | 35.114 | 5 | 21 | 19.235
2 | 82 | 24.597 | 4 | 11 | 18.439 | 4 | 7 | 31.906 | 5 | 22 | 18.028
2 | 83 | 26.926 | 4 | 12 | 20 | 4 | 8 | 86.608 | 5 | 23 | 27.459
2 | 84 | 21.633 | 4 | 13 | 15.62 | 4 | 9 | 21.213 | 5 | 24 | 22.804
2 | 85 | 19.209 | 4 | 14 | 19.235 | 4 | 10 | 25.495 | 5 | 25 | 24.515
2 | 86 | 31.953 | 4 | 15 | 17.088 | 4 | 11 | 20.616 | 5 | 26 | 26
2 | 87 | 33.106 | 4 | 16 | 20.396 | 4 | 12 | 26.627 | 5 | 27 | 21.633
2 | 88 | 20.809 | 4 | 17 | 21.587 | 4 | 13 | 27.019 | 5 | 28 | 21.024
2 | 89 | 27.459 | 4 | 18 | 21 | 4 | 14 | 43.829 | 5 | 29 | 19.723
2 | 90 | 22.825 | 4 | 19 | 18.385 | 4 | 15 | 19.209 | 5 | 30 | 19.698
2 | 91 | 26.476 | 4 | 20 | 21.024 | 4 | 16 | 20.224 | 5 | 31 | 24.739
2 | 92 | 17.029 | 4 | 21 | 24.021 | 4 | 17 | 41.593 | 5 | 32 | 21.587
2 | 93 | 31.78 | 4 | 22 | 19.849 | 4 | 18 | 38.288 | 5 | 33 | 28.231
2 | 94 | 15.264 | 4 | 23 | 22 | 4 | 19 | 18.358 | 5 | 34 | 25.08
2 | 95 | 21.932 | 4 | 24 | 23.409 | 4 | 20 | 7 | 5 | 35 | 23.022
2 | 96 | 19.209 | 4 | 25 | 20.025 | 4 | 21 | 18.358 | 5 | 36 | 19.235
2 | 97 | 24.515 | 4 | 26 | 21.587 | 4 | 22 | 17.117 | 5 | 37 | 22.361
2 | 98 | 25.495 | 4 | 27 | 17.493 | 4 | 23 | 43.829 | 5 | 38 | 17.464
2 | 99 | 21.932 | 4 | 28 | 14.866 | 4 | 24 | 17.205 | 5 | 39 | 24.382
2 | 100 | 30.364 | 4 | 29 | 15.62 | 4 | 25 | 48.415 | 5 | 40 | 19.416
2 | 101 | 26.249 | 4 | 30 | 19.105 | 4 | 26 | 17.889 | 5 | 41 | 28.231
2 | 102 | 30.364 | 4 | 31 | 17.493 | 4 | 27 | 15.524 | 5 | 42 | 23.601
2 | 103 | 34.366 | 4 | 32 | 17.464 | 4 | 28 | 19.849 | 5 | 43 | 28.636
2 | 104 | 23.854 | 4 | 33 | 17.117 | 4 | 29 | 65.307 | 5 | 44 | 12.649
2 | 105 | 32.016 | 4 | 34 | 19 | 4 | 30 | 44.045 | 5 | 45 | 13.153
2 | 106 | 22.472 | 4 | 35 | 23.601 | 4 | 31 | 8.062 | 5 | 46 | 15.556
2 | 107 | 36.497 | 4 | 36 | 21.095 | 4 | 32 | 15 | 5 | 47 | 25.298
2 | 108 | 17.464 | 4 | 37 | 15.652 | 4 | 33 | 16.279 | 5 | 48 | 21.541
2 | 109 | 26.42 | 4 | 38 | 18.601 | 4 | 34 | 20.125 | 5 | 49 | 23.259
2 | 110 | 24.515 | 4 | 39 | 18.868 | 4 | 35 | 21.932 | 5 | 50 | 14.56
2 | 111 | 21.954 | 4 | 40 | 18.358 | 4 | 36 | 33.242 | 5 | 51 | 33.734
2 | 112 | 29.206 | 4 | 41 | 20.718 | 4 | 37 | 48.094 | 5 | 52 | 17.029
2 | 113 | 21.541 | 4 | 42 | 26.101 | 4 | 38 | 14.318 | 5 | 53 | 14
2 | 114 | 32.696 | 4 | 43 | 20.591 | 4 | 39 | 16.492 | 5 | 54 | 21.213
2 | 115 | 30.529 | 4 | 44 | 23.087 | 4 | 40 | 28.792 | 5 | 55 | 19.849
2 | 116 | 25.632 | 4 | 45 | 18.601 | 4 | 41 | 31.145 | 5 | 56 | 22.611
2 | 117 | 30.083 | 4 | 46 | 20.616 | 4 | 42 | 19.647 | 5 | 57 | 26.306
2 | 118 | 30 | 4 | 47 | 18.868 | 4 | 43 | 23.087 | 5 | 58 | 25.06
2 | 119 | 42.048 | 4 | 48 | 17.889 | 4 | 44 | 56.045 | 5 | 59 | 19.799
2 | 120 | 30.017 | 4 | 49 | 20.616 | 4 | 45 | 24.187 | 5 | 60 | 22.627
2 | 121 | 13.601 | 4 | 50 | 21.932 | 4 | 46 | 26.077 | 5 | 61 | 20.18
2 | 122 | 14.422 | 4 | 51 | 20.616 | 4 | 47 | 16.643 | 5 | 62 | 23.114
2 | 123 | 13.342 | 4 | 52 | 23.324 | 4 | 48 | 22.023 | 5 | 63 | 30.364
2 | 124 | 29.547 | 4 | 53 | 24.331 | 4 | 49 | 50.804 | 5 | 64 | 26.926
2 | 125 | 27.659 | 4 | 54 | 21.024 | 4 | 50 | 16.031 | 5 | 65 | 29.547
2 | 126 | 29 | 4 | 55 | 22.361 | 4 | 51 | 15.811 | 5 | 66 | 18.927
2 | 127 | 21.19 | 4 | 56 | 24.083 | 4 | 52 | 57.14 | 5 | 67 | 21.19
2 | 128 | 28.46 | 4 | 57 | 20.1 | 4 | 53 | 48.384 | 5 | 68 | 24.515
2 | 129 | 27.857 | 4 | 58 | 18.358 | 4 | 54 | 38.013 | 5 | 69 | 26.043
2 | 130 | 20.591 | 4 | 59 | 17.692 | 4 | 55 | 39.598 | 5 | 70 | 17.328
2 | 131 | 26.926 | 4 | 60 | 21.869 | 4 | 56 | 25.08 | 5 | 71 | 16.125
2 | 132 | 27.295 | 4 | 61 | 25.179 | 4 | 57 | 19.235 | 6 | 1 | 24.331
2 | 133 | 23.259 | 4 | 62 | 16.763 | 4 | 58 | 21.471 | 6 | 2 | 34.928
2 | 134 | 30.463 | 4 | 63 | 19.105 | 4 | 59 | 19.235 | 6 | 3 | 30.594
2 | 135 | 22.672 | 4 | 64 | 12.53 | 4 | 60 | 15.62 | 6 | 4 | 24.413
2 | 136 | 26.173 | 4 | 65 | 18.439 | 4 | 61 | 13.153 | 6 | 5 | 28.284
2 | 137 | 17.205 | 4 | 66 | 16.279 | 4 | 62 | 30.48 | 6 | 6 | 28.425
2 | 138 | 19.209 | 4 | 67 | 22.627 | 4 | 63 | 36.125 | 6 | 7 | 29.732
2 | 139 | 21.401 | 4 | 68 | 13 | 4 | 64 | 21.024 | 6 | 8 | 24.083
2 | 140 | 22.023 | 4 | 69 | 8.246 | 4 | 65 | 13.928 | 6 | 9 | 27.203
2 | 141 | 20.396 | 4 | 70 | 8.544 | 4 | 66 | 23.77 | 6 | 10 | 28.071
2 | 142 | 29.547 | 4 | 71 | 17.088 | 4 | 67 | 21 | 6 | 11 | 26.077
2 | 143 | 24.739 | 4 | 72 | 18.385 | 4 | 68 | 10.44 | 6 | 12 | 12.166
2 | 144 | 21.932 | 4 | 73 | 19.105 | 4 | 69 | 12.806 | 6 | 13 | 22.361
2 | 145 | 25.318 | 4 | 74 | 11.662 | 4 | 70 | 46.872 | 6 | 14 | 30
2 | 146 | 23.601 | 4 | 75 | 8 | 4 | 71 | 22.825 | 6 | 15 | 22.361
2 | 147 | 24.021 | 4 | 76 | 10.817 | 4 | 72 | 24.739 | 6 | 16 | 22.627
2 | 148 | 24.597 | 4 | 77 | 21.095 | 4 | 73 | 22.361 | 6 | 17 | 31.305
2 | 149 | 21.471 | 4 | 78 | 20.304 | 4 | 74 | 41.437 | 6 | 18 | 25.06
2 | 150 | 18.601 | 4 | 79 | 18.795 | 4 | 75 | 13.416 | 6 | 19 | 14.142
2 | 151 | 20.616 | 4 | 80 | 18.398 | 4 | 76 | 17 | 6 | 20 | 19.698
2 | 152 | 21.541 | 4 | 81 | 19.026 | 4 | 77 | 47.011 | 6 | 21 | 28.071
2 | 153 | 17.117 | 4 | 82 | 20.248 | 4 | 78 | 24.207 | 6 | 22 | 19.799
2 | 154 | 24.187 | 4 | 83 | 15.232 | 4 | 79 | 18.248 | 6 | 23 | 24.083
2 | 155 | 21.84 | 4 | 84 | 19.474 | 4 | 80 | 17.205 | 6 | 24 | 28.425
2 | 156 | 23.345 | 4 | 85 | 20.396 | 4 | 81 | 41.437 | 6 | 25 | 20
2 | 157 | 30.414 | 4 | 86 | 18.974 | 4 | 82 | 16.401 | 6 | 26 | 16.125
2 | 158 | 26.907 | 4 | 87 | 21.024 | 4 | 83 | 23.324 | 6 | 27 | 14.56
2 | 159 | 24.352 | 4 | 88 | 17.889 | 4 | 84 | 15.524 | 6 | 28 | 20
2 | 160 | 25.632 | 4 | 89 | 18.439 | 4 | 85 | 43.829 | 6 | 29 | 20.591
2 | 161 | 24.187 | 4 | 90 | 21.471 | 4 | 86 | 33.136 | 6 | 30 | 12
2 | 162 | 29.833 | 4 | 91 | 21.095 | 4 | 87 | 22.361 | 6 | 31 | 32.558
2 | 163 | 27.203 | 4 | 92 | 19.105 | 4 | 88 | 20.518 | 6 | 32 | 18.974
2 | 164 | 26.306 | 4 | 93 | 21.84 | 4 | 89 | 43.566 | 6 | 33 | 24.739
2 | 165 | 29.12 | 4 | 94 | 16.763 | 4 | 90 | 30.48 | 6 | 34 | 25.06
2 | 166 | 22.204 | 4 | 95 | 20.125 | 4 | 91 | 22.472 | 6 | 35 | 25.06
2 | 167 | 28.32 | 4 | 96 | 21.378 | 4 | 92 | 31.765 | 6 | 36 | 20.881
2 | 168 | 24.739 | 4 | 97 | 24.759 | 4 | 93 | 13.928 | 6 | 37 | 25.612
2 | 169 | 28.636 | 4 | 98 | 21.633 | 4 | 94 | 12.53 | 6 | 38 | 22.091
2 | 170 | 48.104 | 4 | 99 | 23.409 | 4 | 95 | 15.033 | 6 | 39 | 23.409
2 | 171 | 34.482 | 4 | 100 | 21.095 | 4 | 96 | 28.178 | 6 | 40 | 22.361
2 | 172 | 12.53 | 4 | 101 | 23.409 | 4 | 97 | 23.854 | 6 | 41 | 20
2 | 173 | 27.586 | 4 | 102 | 23.324 | 4 | 98 | 36.222 | 6 | 42 | 38.21
2 | 174 | 29.275 | 4 | 103 | 20.1 | 4 | 99 | 26.249 | 6 | 43 | 17.889
2 | 175 | 15.811 | 4 | 104 | 23.022 | 4 | 100 | 28.46 | 6 | 44 | 17.088
2 | 176 | 16.763 | 4 | 105 | 23.022 | 4 | 101 | 25 | 6 | 45 | 20
2 | 177 | 18.028 | 4 | 106 | 16.643 | 4 | 102 | 39.051 | 6 | 46 | 20.591
2 | 178 | 35.847 | 4 | 107 | 20 | 4 | 103 | 13.416 | 6 | 47 | 36.056
2 | 179 | 12.042 | 4 | 108 | 12.166 | 4 | 104 | 11 | 6 | 48 | 25.456
2 | 180 | 13 | 4 | 109 | 8.246 | 4 | 105 | 35.805 | 6 | 49 | 16.125
2 | 181 | 14.142 | 4 | 110 | 11.18 | 4 | 106 | 18.788 | 6 | 50 | 16.279
2 | 182 | 27.203 | 4 | 111 | 17.205 | 4 | 107 | 42.107 | 6 | 51 | 31.623
2 | 183 | 24.352 | 4 | 112 | 18.868 | 4 | 108 | 32.249 | 6 | 52 | 20.1
2 | 184 | 21.932 | 4 | 113 | 8.062 | 4 | 109 | 46.39 | 6 | 53 | 24.839
2 | 185 | 26.683 | 4 | 114 | 11.662 | 4 | 110 | 34.438 | 6 | 54 | 30.265
2 | 186 | 16.492 | 4 | 115 | 11.18 | 4 | 111 | 46.271 | 6 | 55 | 21.024
2 | 187 | 16.155 | 4 | 116 | 19.416 | 4 | 112 | 17.205 | 6 | 56 | 18.439
2 | 188 | 29.428 | 4 | 117 | 16.125 | 4 | 113 | 16 | 6 | 57 | 17.464
2 | 189 | 22.672 | 4 | 118 | 20.616 | 4 | 114 | 20.881 | 6 | 58 | 17.692
2 | 190 | 36.056 | 4 | 119 | 23.087 | 4 | 115 | 17.889 | 6 | 59 | 21.954
2 | 191 | 28.425 | 5 | 1 | 23.409 | 4 | 116 | 54.489 | 6 | 60 | 25.298
2 | 192 | 24.187 | 5 | 2 | 11.045 | 4 | 117 | 22.204 | 6 | 61 | 31.257
2 | 193 | 13.601 | 5 | 3 | 25.239 | 4 | 118 | 15.811 | 6 | 62 | 24.083
2 | 194 | 12.649 | 5 | 4 | 19.647 | 4 | 119 | 21.024 | 6 | 63 | 37.577
2 | 195 | 15.232 | 5 | 5 | 28.071 | 4 | 120 | 23.601 | 6 | 64 | 31.385
2 | 196 | 33.377 | 5 | 6 | 12.51 | 4 | 121 | 31.064 | 6 | 65 | 24.839
2 | 197 | 20.881 | 5 | 7 | 13.647 | 4 | 122 | 16.971 | 6 | 66 | 29.069
2 | 198 | 25.06 | 5 | 8 | 14.327 | 4 | 123 | 22.472 | 6 | 67 | 28.601
2 | 199 | 19.209 | 5 | 9 | 22.472 | 4 | 124 | 52.631 | 6 | 68 | 27.295
2 | 200 | 24.839 | 5 | 10 | 24.083 | 4 | 125 | 46.39 | 6 | 69 | 30.265
2 | 201 | 27.074 | 5 | 11 | 15.403 | 4 | 126 | 19.647 | 6 | 70 | 21.633
2 | 202 | 21.932 | 5 | 12 | 18.822 | 4 | 127 | 15.264 | 6 | 71 | 32.249
2 | 203 | 24.839 | 5 | 13 | 18.682 | 4 | 128 | 22.472 | 6 | 72 | 23.707
2 | 204 | 50.01 | 5 | 14 | 22.361 | 4 | 129 | 44.045 | 6 | 73 | 20.248
2 | 205 | 17.029 | 5 | 15 | 16.492 | 4 | 130 | 16.125 | 6 | 74 | 25.179
2 | 206 | 34.482 | 5 | 16 | 20.616 | 4 | 131 | 23.707 | 6 | 75 | 27.731
2 | 207 | 16.492 | 5 | 17 | 16.919 | 4 | 132 | 20 | 6 | 76 | 32.249
2 | 208 | 12.166 | 5 | 18 | 17.414 | 4 | 133 | 12.53 | 6 | 77 | 16.553
2 | 209 | 33.106 | 5 | 19 | 15.305 | 4 | 134 | 18.385 | 6 | 78 | 39.812
2 | 210 | 28.284 | 5 | 20 | 15.788 | 4 | 135 | 26 | 6 | 79 | 11.662
2 | 211 | 25.239 | 5 | 21 | 20.555 | 4 | 136 | 63.781 | 6 | 80 | 13.601
2 | 212 | 21.024 | 5 | 22 | 19.5 | 4 | 137 | 19.235 | 6 | 81 | 13.892
2 | 213 | 17.493 | 5 | 23 | 23.431 | 4 | 138 | 17.72 | 6 | 82 | 27.731
2 | 214 | 21.471 | 5 | 24 | 20.881 | 4 | 139 | 22 | 6 | 83 | 25.08
2 | 215 | 31.78 | 5 | 25 | 20 | 4 | 140 | 14.56 | 6 | 84 | 27.295
2 | 216 | 25.962 | 5 | 26 | 21.095 | 4 | 141 | 24.515 | 6 | 85 | 26.306
2 | 217 | 21 | 5 | 27 | 19.416 | 4 | 142 | 59.464 | 6 | 86 | 24.739
2 | 218 | 28.284 | 5 | 28 | 16.279 | 4 | 143 | 15 | 6 | 87 | 33.541
2 | 219 | 21.213 | 5 | 29 | 21.932 | 4 | 144 | 45.793 | 6 | 88 | 30.676
2 | 220 | 21.541 | 5 | 30 | 18.601 | 4 | 145 | 19.723 | 6 | 89 | 33.838
2 | 221 | 28.32 | 5 | 31 | 21 | 4 | 146 | 22.023 | 6 | 90 | 29.411
2 | 222 | 14.213 | 5 | 32 | 18.385 | 4 | 147 | 15 | 6 | 91 | 13.342
2 | 223 | 49.031 | 5 | 33 | 23.345 | 4 | 148 | 32.558 | 6 | 92 | 12.042
2 | 224 | 20.224 | 5 | 34 | 20.518 | 4 | 149 | 31.241 | 6 | 93 | 14.765
2 | 225 | 21.26 | 5 | 35 | 18.358 | 4 | 150 | 25 | 6 | 94 | 31.048
2 | 226 | 23 | 5 | 36 | 24.083 | 4 | 151 | 18 | 6 | 95 | 32.016
2 | 227 | 15.297 | 5 | 37 | 21.471 | 4 | 152 | 32.558 | 6 | 96 | 29.206
2 | 228 | 16.031 | 5 | 38 | 18.028 | 4 | 153 | 33.422 | 6 | 97 | 16
2 | 229 | 26.249 | 5 | 39 | 24.413 | 4 | 154 | 44.045 | 6 | 98 | 32.016
2 | 230 | 28.844 | 5 | 40 | 21.213 | 4 | 155 | 21.587 | 6 | 99 | 24.331
2 | 231 | 30.414 | 5 | 41 | 20.248 | 4 | 156 | 42.012 | 6 | 100 | 24.083
2 | 232 | 30.15 | 5 | 42 | 21.26 | 4 | 157 | 31.89 | 6 | 101 | 22.472
2 | 233 | 27.731 | 5 | 43 | 20.616 | 4 | 158 | 18.385 | 6 | 102 | 16.155
2 | 234 | 37.537 | 5 | 44 | 22.984 | 4 | 159 | 18.028 | 6 | 103 | 24
2 | 235 | 35.057 | 5 | 45 | 17.029 | 4 | 160 | 12.649 | 6 | 104 | 25.71
2 | 236 | 21.633 | 5 | 46 | 17.464 | 4 | 161 | 27.586 | 6 | 105 | 18.868
2 | 237 | 17.088 | 5 | 47 | 17 | 4 | 162 | 14.56 | 7 | 1 | 32.249
2 | 238 | 20.616 | 5 | 48 | 19 | 4 | 163 | 14.765 | 7 | 2 | 12.042
2 | 239 | 19.209 | 5 | 49 | 10 | 5 | 1 | 45.1 | 7 | 3 | 15.297
2 | 240 | 18.385 | 5 | 50 | 8.602 | 5 | 2 | 31.241 | 7 | 4 | 17.464
2 | 241 | 17.088 | 5 | 51 | 8.944 | 5 | 3 | 33.601 | 7 | 5 | 34.205
2 | 242 | 16.279 | 5 | 52 | 22.023 | 5 | 4 | 42.942 | 7 | 6 | 26.42
2 | 243 | 21.213 | 5 | 53 | 22.204 | 5 | 5 | 45.706 | 7 | 7 | 27.459
2 | 244 | 20.025 | 5 | 54 | 19.698 | 5 | 6 | 40.706 | 7 | 8 | 32.757
2 | 245 | 19.235 | 5 | 55 | 17.205 | 5 | 7 | 26.401 | 7 | 9 | 20.125
2 | 246 | 28.844 | 5 | 56 | 20 | 5 | 8 | 32.202 | 7 | 10 | 32.249
2 | 247 | 25.495 | 5 | 57 | 17.889 | 5 | 9 | 47.539 | 7 | 11 | 35.693
2 | 248 | 32.757 | 5 | 58 | 22.589 | 5 | 10 | 19.105 | 7 | 12 | 36.069
2 | 249 | 15.033 | 5 | 59 | 21.095 | 5 | 11 | 17.72 | 7 | 13 | 30.083
2 | 250 | 26.249 | 5 | 60 | 20.518 | 5 | 12 | 13.038 | 7 | 14 | 29.53
2 | 251 | 31.257 | 5 | 61 | 19.209 | 5 | 13 | 68.884 | 7 | 15 | 34.713
2 | 252 | 21.19 | 5 | 62 | 18.868 | 5 | 14 | 17.029 | 7 | 16 | 33.734
2 | 253 | 18.601 | 5 | 63 | 24.021 | 5 | 15 | 18.028 | 7 | 17 | 35.805
2 | 254 | 26.173 | 5 | 64 | 19.235 | 5 | 16 | 20.616 | 7 | 18 | 34.176
2 | 255 | 24.083 | 5 | 65 | 19.698 | 5 | 17 | 52.202 | 7 | 19 | 32.14
2 | 256 | 19.235 | 5 | 66 | 16.125 | 5 | 18 | 34.54 | 7 | 20 | 34.205
2 | 257 | 24.515 | 5 | 67 | 17.464 | 5 | 19 | 43.186 | 7 | 21 | 33.956
2 | 258 | 20.224 | 5 | 68 | 19.3 | 5 | 20 | 15.811 | 7 | 22 | 29.53
2 | 259 | 21.401 | 5 | 69 | 16.125 | 5 | 21 | 16.031 | 7 | 23 | 31.89
2 | 260 | 20.809 | 5 | 70 | 17.95 | 5 | 22 | 14.142 | 7 | 24 | 31.385
2 | 261 | 21.024 | 5 | 71 | 14.56 | 5 | 23 | 34.928 | 7 | 25 | 39.812
2 | 262 | 24.739 | 5 | 72 | 16.763 | 5 | 24 | 21.541 | 7 | 26 | 21.26
2 | 263 | 24.839 | 5 | 73 | 18.682 | 5 | 25 | 26.833 | 7 | 27 | 24.042
2 | 264 | 23.537 | 5 | 74 | 17.029 | 5 | 26 | 30.594 | 7 | 28 | 19.698
2 | 265 | 26.401 | 5 | 75 | 21.84 | 5 | 27 | 26.401 | 7 | 29 | 36.235
2 | 266 | 22.091 | 5 | 76 | 17.029 | 5 | 28 | 40.249 | 7 | 30 | 38.91
2 | 267 | 28.792 | 5 | 77 | 22.204 | 5 | 29 | 41.677 | 7 | 31 | 37.108
2 | 268 | 23.324 | 5 | 78 | 11.314 | 5 | 30 | 46.325 | 7 | 32 | 33.941
2 | 269 | 25.632 | 5 | 79 | 10 | 5 | 31 | 44.385 | 7 | 33 | 29.682
2 | 270 | 24.698 | 5 | 80 | 8 | 5 | 32 | 42.012 | 7 | 34 | 31.241
2 | 271 | 30.414 | 5 | 81 | 21.03 | 5 | 33 | 49.649 | 7 | 35 | 35.228
2 | 272 | 28.32 | 5 | 82 | 21.471 | 5 | 34 | 44.294 | 7 | 36 | 31.401
2 | 273 | 30.083 | 5 | 83 | 17.464 | 5 | 35 | 44.045 | 7 | 37 | 31.048
2 | 274 | 21.633 | 5 | 84 | 15.652 | 5 | 36 | 33.734 | 7 | 38 | 14.213
2 | 275 | 20.1 | 5 | 85 | 19.105 | 5 | 37 | 28.16 | 7 | 39 | 19.925
2 | 276 | 10.817 | 5 | 86 | 12.806 | 5 | 38 | 16.031 | 7 | 40 | 16.155
2 | 277 | 15.556 | 5 | 87 | 16.125 | 5 | 39 | 15.811 | 7 | 41 | 31.89
2 | 278 | 15.232 | 5 | 88 | 17.029 | 5 | 40 | 11.402 | 7 | 42 | 20.224
2 | 279 | 31.064 | 5 | 89 | 16.771 | 5 | 41 | 21.932 | 7 | 43 | 23.087
2 | 280 | 29.069 | 5 | 90 | 14.221 | 5 | 42 | 18.788 | 7 | 44 | 18.788
2 | 281 | 18.111 | 5 | 91 | 18.822 | 5 | 43 | 25 | 7 | 45 | 38.079
2 | 282 | 69.527 | 5 | 92 | 24.703 | 5 | 44 | 30.414 | 7 | 46 | 33.956
2 | 283 | 88.408 | 5 | 93 | 11.853 | 5 | 45 | 42.154 | 7 | 47 | 30.232
2 | 284 | 24.166 | 5 | 94 | 11.543 | 5 | 46 | 20 | 7 | 48 | 22.804
2 | 285 | 23.087 | 5 | 95 | 13.509 | 5 | 47 | 21.024 | 7 | 49 | 30.594
2 | 286 | 15 | 5 | 96 | 23.087 | 5 | 48 | 18.788 | 7 | 50 | 27.459
2 | 287 | 16 | 5 | 97 | 22.361 | 5 | 49 | 45.541 | 7 | 51 | 23.022
2 | 288 | 18.439 | 5 | 98 | 23.259 | 5 | 50 | 26.401 | 7 | 52 | 31.401
2 | 289 | 21.932 | 5 | 99 | 23.601 | 5 | 51 | 25.632 | 7 | 53 | 25.495
2 | 290 | 21.26 | 5 | 100 | 11.402 | 5 | 52 | 50.99 | 7 | 54 | 34.132
2 | 291 | 21.095 | 5 | 101 | 10.296 | 5 | 53 | 18.358 | 7 | 55 | 23.345
2 | 292 | 19.849 | 5 | 102 | 11.18 | 5 | 54 | 15.556 | 7 | 56 | 22.023
2 | 293 | 20.125 | 5 | 103 | 20 | 5 | 55 | 48.508 | 7 | 57 | 25.298
2 | 294 | 36.346 | 5 | 104 | 24.413 | 5 | 56 | 20.616 | 7 | 58 | 26.401
2 | 295 | 23.854 | 5 | 105 | 25.632 | 5 | 57 | 16 | 7 | 59 | 27.166
2 | 296 | 25.942 | 5 | 106 | 25.962 | 5 | 58 | 26.249 | 7 | 60 | 29.411
2 | 297 | 22.672 | 5 | 107 | 29.732 | 5 | 59 | 9.487 | 7 | 61 | 26.926
2 | 298 | 25.495 | 6 | 1 | 29.069 | 5 | 60 | 10.817 | 7 | 62 | 29.614
2 | 299 | 32.757 | 6 | 2 | 26.173 | 5 | 61 | 27.857 | 7 | 63 | 31.385
2 | 300 | 10.77 | 6 | 3 | 39.459 | 5 | 62 | 24 | 7 | 64 | 36.249
2 | 301 | 24.166 | 6 | 4 | 17.692 | 5 | 63 | 28.16 | 7 | 65 | 37.216
2 | 302 | 33.615 | 6 | 5 | 32.016 | 5 | 64 | 22.847 | 8 | 1 | 33.136
2 | 303 | 16.125 | 6 | 6 | 16.492 | 5 | 65 | 48.083 | 8 | 2 | 31.241
3 | 1 | 24.515 | 6 | 7 | 36.235 | 5 | 66 | 47.381 | 8 | 3 | 30.871
3 | 2 | 28.653 | 6 | 8 | 30.48 | 5 | 67 | 28 | 8 | 4 | 32.202
3 | 3 | 20 | 6 | 9 | 29.833 | 5 | 68 | 38.079 | 8 | 5 | 35.228
3 | 4 | 17.029 | 6 | 10 | 30.083 | 5 | 69 | 28.792 | 8 | 6 | 16.401
3 | 5 | 17 | 6 | 11 | 20.396 | 5 | 70 | 34.54 | 8 | 7 | 12.369
3 | 6 | 17.804 | 6 | 12 | 32.388 | 5 | 71 | 43.863 | 8 | 8 | 19.925
3 | 7 | 15.232 | 6 | 13 | 31.401 | 5 | 72 | 42.521 | 8 | 9 | 26.833
3 | 8 | 19.698 | 6 | 14 | 33.941 | 5 | 73 | 34.482 | 8 | 10 | 26.571
3 | 9 | 20 | 6 | 15 | 17.117 | 5 | 74 | 18.248 | 8 | 11 | 23.022
3 | 10 | 29.12 | 6 | 16 | 27.857 | 5 | 75 | 14.765 | 8 | 12 | 21.401
3 | 11 | 41.617 | 6 | 17 | 19.416 | 5 | 76 | 17.088 | 8 | 13 | 25
3 | 12 | 12.369 | 6 | 18 | 33.541 | 5 | 77 | 41.593 | 8 | 14 | 32.65
3 | 13 | 31.385 | 6 | 19 | 38.626 | 5 | 78 | 36.139 | 8 | 15 | 27.295
3 | 14 | 23.345 | 6 | 20 | 32.757 | 5 | 79 | 45.277 | 8 | 16 | 31.765
3 | 15 | 44.385 | 6 | 21 | 31.623 | 5 | 80 | 37 | 8 | 17 | 27.659
3 | 16 | 23.77 | 6 | 22 | 28.601 | 5 | 81 | 32.985 | 8 | 18 | 29.698
3 | 17 | 23.409 | 6 | 23 | 18.358 | 5 | 82 | 40.792 | 8 | 19 | 29.833
3 | 18 | 12.166 | 6 | 24 | 26.833 | 5 | 83 | 18.868 | 8 | 20 | 14.036
3 | 19 | 12.369 | 6 | 25 | 29.155 | 5 | 84 | 17.029 | 8 | 21 | 19.925
3 | 20 | 13.892 | 6 | 26 | 24.698 | 5 | 85 | 19.416 | 8 | 22 | 17.263
3 | 21 | 30.48 | 6 | 27 | 38.053 | 5 | 86 | 45.891 | 8 | 23 | 30.414
3 | 22 | 29.547 | 6 | 28 | 33.242 | 5 | 87 | 43.829 | 8 | 24 | 56.036
3 | 23 | 11.402 | 6 | 29 | 27.019 | 5 | 88 | 47.802 | 8 | 25 | 25.554
3 | 24 | 13 | 6 | 30 | 29.833 | 5 | 89 | 24.083 | 8 | 26 | 25.942
3 | 25 | 15 | 6 | 31 | 31.064 | 5 | 90 | 21.932 | 8 | 27 | 36.056
3 | 26 | 34.482 | 6 | 32 | 16.401 | 5 | 91 | 24.166 | 8 | 28 | 34.409
3 | 27 | 34.409 | 6 | 33 | 10.77 | 6 | 1 | 29.411 | 8 | 29 | 35.609
3 | 28 | 22.023 | 6 | 34 | 18.028 | 6 | 2 | 11.18 | 8 | 30 | 30.806
3 | 29 | 33 | 6 | 35 | 38.21 | 6 | 3 | 11 | 8 | 31 | 24.207
3 | 30 | 12.207 | 6 | 36 | 31.016 | 6 | 4 | 16.155 | 8 | 32 | 31.257
3 | 31 | 10.198 | 6 | 37 | 23.195 | 6 | 5 | 24.413 | 8 | 33 | 17.692
3 | 32 | 16.125 | 6 | 38 | 25.318 | 6 | 6 | 33.015 | 8 | 34 | 24.042
3 | 33 | 20.396 | 6 | 39 | 26.077 | 6 | 7 | 11.045 | 8 | 35 | 28.862
3 | 34 | 14.422 | 6 | 40 | 33.838 | 6 | 8 | 15.264 | 8 | 36 | 26.627
3 | 35 | 33.121 | 6 | 41 | 33.061 | 6 | 9 | 10 | 8 | 37 | 32.894
3 | 36 | 7.211 | 6 | 42 | 25.632 | 6 | 10 | 11.402 | 8 | 38 | 30.265
3 | 37 | 13.038 | 6 | 43 | 30.61 | 6 | 11 | 11.662 | 8 | 39 | 14.56
3 | 38 | 14 | 6 | 44 | 29.547 | 6 | 12 | 12.369 | 8 | 40 | 12.806
3 | 39 | 17.029 | 6 | 45 | 18.682 | 6 | 13 | 17.029 | 8 | 41 | 14.56
3 | 40 | 27.203 | 6 | 46 | 20.616 | 6 | 14 | 8.062 | 8 | 42 | 29.275
3 | 41 | 15.133 | 6 | 47 | 17.692 | 6 | 15 | 8.062 | 8 | 43 | 27.019
3 | 42 | 17.464 | 6 | 48 | 38 | 6 | 16 | 8.944 | 8 | 44 | 29.411
3 | 43 | 39.85 | 6 | 49 | 15.264 | 6 | 17 | 13.892 | 8 | 45 | 12.649
3 | 44 | 13.892 | 6 | 50 | 16.125 | 6 | 18 | 7.616 | 8 | 46 | 15
3 | 45 | 17.464 | 6 | 51 | 16.031 | 6 | 19 | 8.062 | 8 | 47 | 12.806
3 | 46 | 17.493 | 6 | 52 | 32.558 | 6 | 20 | 12.369 | 8 | 48 | 52.202
3 | 47 | 29.967 | 6 | 53 | 34.176 | 6 | 21 | 13 | 8 | 49 | 31.765
3 | 48 | 28.443 | 6 | 54 | 40.224 | 6 | 22 | 15.62 | 8 | 50 | 24.083
3 | 49 | 23.259 | 6 | 55 | 32.249 | 6 | 23 | 19.105 | 8 | 51 | 26.077
3 | 50 | 61.612 | 6 | 56 | 28.284 | 6 | 24 | 17.464 | 8 | 52 | 23.087
3 | 51 | 16.125 | 6 | 57 | 27.459 | 6 | 25 | 21.954 | 8 | 53 | 24
3 | 52 | 25.962 | 6 | 58 | 22.361 | 6 | 26 | 37.577 | 8 | 54 | 36.359
3 | 53 | 17 | 6 | 59 | 42.012 | 6 | 27 | 24.352 | 8 | 55 | 36.878
3 | 54 | 26 | 6 | 60 | 35.355 | 6 | 28 | 17.464 | 8 | 56 | 32.249
3 | 55 | 14.765 | 6 | 61 | 30.414 | 6 | 29 | 74.33 | 8 | 57 | 33.242
3 | 56 | 22.361 | 6 | 62 | 12.806 | 6 | 30 | 30.806 | 8 | 58 | 26.249
3 | 57 | 21.932 | 6 | 63 | 15.524 | 6 | 31 | 11.402 | 8 | 59 | 13.038
3 | 58 | 24.042 | 6 | 64 | 15 | 6 | 32 | 10.63 | 8 | 60 | 15
3 | 59 | 13 | 6 | 65 | 30.083 | 6 | 33 | 15 | 8 | 61 | 16.971
3 | 60 | 12.649 | 6 | 66 | 27.459 | 6 | 34 | 30.463 | 8 | 62 | 28.425
3 | 61 | 13.416 | 6 | 67 | 35.057 | 6 | 35 | 13.601 | 8 | 63 | 30.265
3 | 62 | 26.833 | 6 | 68 | 29.275 | 6 | 36 | 53.254 | 8 | 64 | 28.653
3 | 63 | 24.083 | 6 | 69 | 37.014 | 6 | 37 | 14.318 | 8 | 65 | 26.173
3 | 64 | 24.083 | 6 | 70 | 32.016 | 6 | 38 | 18.111 | 9 | 1 | 31.257
3 | 65 | 16.401 | 6 | 71 | 21.19 | 6 | 39 | 17 | 9 | 2 | 28.284
3 | 66 | 14 | 6 | 72 | 12.369 | 6 | 40 | 11.705 | 9 | 3 | 30.806
3 | 67 | 35.341 | 6 | 73 | 16.401 | 6 | 41 | 69.857 | 9 | 4 | 31.048
3 | 68 | 13.892 | 6 | 74 | 34.54 | 6 | 42 | 21.024 | 9 | 5 | 30.414
3 | 69 | 16.279 | 6 | 75 | 34.234 | 6 | 43 | 21 | 9 | 6 | 24.739
3 | 70 | 12.649 | 6 | 76 | 18.788 | 6 | 44 | 13.342 | 9 | 7 | 21.84
3 | 71 | 18.788 | 6 | 77 | 25.495 | 6 | 45 | 20.616 | 9 | 8 | 20.881
3 | 72 | 15 | 6 | 78 | 30.529 | 6 | 46 | 21.26 | 9 | 9 | 24.042
3 | 73 | 24.413 | 6 | 79 | 13 | 6 | 47 | 26.019 | 9 | 10 | 20.881
3 | 74 | 52 | 6 | 80 | 17.464 | 6 | 48 | 22.672 | 9 | 11 | 27.313
3 | 75 | 22.472 | 6 | 81 | 15 | 6 | 49 | 16.763 | 9 | 12 | 35.341
3 | 76 | 20.616 | 6 | 82 | 33.838 | 6 | 50 | 8.944 | 9 | 13 | 24.759
3 | 77 | 20.248 | 6 | 83 | 16.643 | 6 | 51 | 13.601 | 9 | 14 | 25.06
3 | 78 | 32.016 | 6 | 84 | 23.537 | 6 | 52 | 13.342 | 9 | 15 | 21.541
3 | 79 | 19.235 | 6 | 85 | 40.311 | 6 | 53 | 26.401 | 9 | 16 | 30
3 | 80 | 20.881 | 6 | 86 | 26.306 | 6 | 54 | 15.297 | 9 | 17 | 27.295
3 | 81 | 20.518 | 6 | 87 | 42.579 | 6 | 55 | 11.402 | 9 | 18 | 14.765
3 | 82 | 23.087 | 6 | 88 | 32.802 | 6 | 56 | 21.932 | 9 | 19 | 15
3 | 83 | 18.439 | 6 | 89 | 31.953 | 6 | 57 | 28.071 | 9 | 20 | 15.264
3 | 84 | 39.395 | 6 | 90 | 34.482 | 6 | 58 | 74.095 | 9 | 21 | 32.757
3 | 85 | 32.016 | 6 | 91 | 31.257 | 6 | 59 | 22.561 | 9 | 22 | 14.318
3 | 86 | 29.428 | 6 | 92 | 33.941 | 6 | 60 | 17.263 | 9 | 23 | 13.038
3 | 87 | 9.22 | 6 | 93 | 35.44 | 6 | 61 | 16.763 | 9 | 24 | 16.125
3 | 88 | 12.042 | 6 | 94 | 27.313 | 6 | 62 | 15.811 | 9 | 25 | 35
3 | 89 | 12.649 | 6 | 95 | 26.306 | 6 | 63 | 35.355 | 9 | 26 | 11.662
3 | 90 | 27.586 | 6 | 96 | 34.482 | 6 | 64 | 10.44 | 9 | 27 | 20.1
3 | 91 | 36.056 | 6 | 97 | 23.537 | 6 | 65 | 13.601 | 9 | 28 | 14.422
3 | 92 | 20.125 | 6 | 98 | 31.257 | 6 | 66 | 13.038 | 9 | 29 | 26.833
3 | 93 | 14.866 | 6 | 99 | 25.495 | 6 | 67 | 22.804 | 9 | 30 | 29.732
3 | 94 | 80.951 | 6 | 100 | 31.765 | 6 | 68 | 25.456 | 9 | 31 | 26.476
3 | 95 | 21.095 | 6 | 101 | 27.803 | 6 | 69 | 19.026 | 9 | 32 | 37.736
3 | 96 | 29.155 | 6 | 102 | 34.67 | 6 | 70 | 18.682 | 9 | 33 | 15.264
3 | 97 | 32.757 | 6 | 103 | 33.615 | 6 | 71 | 20.1 | 9 | 34 | 12
3 | 98 | 24.331 | 6 | 104 | 24.739 | 6 | 72 | 19.105 | 9 | 35 | 20.809
3 | 99 | 22.361 | 6 | 105 | 33.377 | 6 | 73 | 66.528 | 9 | 36 | 29
3 | 100 | 25.807 | 6 | 106 | 20.616 | 6 | 74 | 17.263 | 9 | 37 | 23.77
3 | 101 | 22.204 | 6 | 107 | 26.683 | 6 | 75 | 19.235 | 9 | 38 | 29
3 | 102 | 27.295 | 6 | 108 | 25.298 | 6 | 76 | 27.166 | 9 | 39 | 43.012
3 | 103 | 22.627 | 7 | 1 | 29.411 | 6 | 77 | 22.023 | 9 | 40 | 16.763
3 | 104 | 25.298 | 7 | 2 | 22.472 | 6 | 78 | 21.633 | 9 | 41 | 24.597
3 | 105 | 16.125 | 7 | 3 | 20 | 6 | 79 | 10 | 9 | 42 | 24.083
3 | 106 | 11.18 | 7 | 4 | 24.413 | 6 | 80 | 8.944 | 9 | 43 | 24.083
3 | 107 | 39.812 | 7 | 5 | 24.413 | 6 | 81 | 12.042 | 9 | 44 | 30.067
3 | 108 | 17.692 | 7 | 6 | 35.128 | 6 | 82 | 37.855 | 9 | 45 | 20.616
3 | 109 | 16.279 | 7 | 7 | 34.015 | 6 | 83 | 29.833 | 9 | 46 | 22
3 | 110 | 13.601 | 7 | 8 | 30.017 | 6 | 84 | 23.022 | 9 | 47 | 17.72
3 | 111 | 27.166 | 7 | 9 | 28.32 | 6 | 85 | 18.974 | 9 | 48 | 23.537
3 | 112 | 28.425 | 7 | 10 | 15.264 | 6 | 86 | 21.378 | 9 | 49 | 24.083
3 | 113 | 15.652 | 7 | 11 | 17 | 6 | 87 | 24.413 | 9 | 50 | 21.84
3 | 114 | 13.038 | 7 | 12 | 17.088 | 6 | 88 | 21.633 | 9 | 51 | 24.331
3 | 115 | 22.023 | 7 | 13 | 26.627 | 6 | 89 | 26.571 | 9 | 52 | 21.932
3 | 116 | 32 | 7 | 14 | 33.287 | 6 | 90 | 32.249 | 9 | 53 | 22.472
3 | 117 | 27.586 | 7 | 15 | 32.757 | 6 | 91 | 41 | 9 | 54 | 23.409
3 | 118 | 25.495 | 7 | 16 | 31.145 | 6 | 92 | 12.207 | 9 | 55 | 27.857
3 | 119 | 22.472 | 7 | 17 | 14.866 | 6 | 93 | 13.416 | 9 | 56 | 22.361
3 | 120 | 20.616 | 7 | 18 | 15.524 | 6 | 94 | 13.601 | 9 | 57 | 27.203
3 | 121 | 36.014 | 7 | 19 | 17.464 | 6 | 95 | 21.587 | 9 | 58 | 30.017
3 | 122 | 30.529 | 7 | 20 | 30.463 | 6 | 96 | 19.925 | 9 | 59 | 17.692
3 | 123 | 24.331 | 7 | 21 | 32.45 | 6 | 97 | 21.541 | 9 | 60 | 16.643
3 | 124 | 33.956 | 7 | 22 | 37.656 | 6 | 98 | 32.202 | 9 | 61 | 24
3 | 125 | 15 | 7 | 23 | 32.894 | 6 | 99 | 38.053 | 9 | 62 | 15.62
3 | 126 | 14.765 | 7 | 24 | 30 | 6 | 100 | 8.246 | 9 | 63 | 13.601
3 | 127 | 14 | 7 | 25 | 33.242 | 6 | 101 | 24.207 | 9 | 64 | 13.416
3 | 128 | 27.459 | 7 | 26 | 31.064 | 6 | 102 | 13.038 | 9 | 65 | 15.811
3 | 129 | 35 | 7 | 27 | 30.463 | 6 | 103 | 13.601 | 9 | 66 | 15.652
3 | 130 | 19.026 | 7 | 28 | 33.242 | 6 | 104 | 17.889 | 9 | 67 | 23.259
3 | 131 | 27.803 | 7 | 29 | 36.125 | 6 | 105 | 20.881 | 9 | 68 | 20.881
3 | 132 | 23.324 | 7 | 30 | 29.833 | 6 | 106 | 24.166 | 9 | 69 | 21.024
3 | 133 | 32.311 | 7 | 31 | 39.217 | 6 | 107 | 19.925 | 9 | 70 | 17.029
3 | 134 | 28.443 | 7 | 32 | 16.763 | 6 | 108 | 17.117 | 9 | 71 | 23.537
3 | 135 | 29.069 | 7 | 33 | 16.031 | 6 | 109 | 12.806 | 9 | 72 | 20.1
3 | 136 | 13.038 | 7 | 34 | 18.385 | 6 | 110 | 20.248 | 9 | 73 | 20.025
3 | 137 | 25.239 | 7 | 35 | 33.838 | 6 | 111 | 79.076 | 9 | 74 | 29.682
3 | 138 | 26 | 7 | 36 | 37.443 | 6 | 112 | 16.279 | 9 | 75 | 33.734
3 | 139 | 12.369 | 7 | 37 | 38.471 | 6 | 113 | 14.142 | 9 | 76 | 31.321
3 | 140 | 12 | 7 | 38 | 29 | 6 | 114 | 15.811 | 9 | 77 | 22.847
3 | 141 | 12.042 | 7 | 39 | 18.439 | 6 | 115 | 10.296 | 9 | 78 | 23
3 | 142 | 30.871 | 7 | 40 | 17.493 | 6 | 116 | 12.207 | 9 | 79 | 28.636
3 | 143 | 39.85 | 7 | 41 | 19.723 | 6 | 117 | 15.524 | 9 | 80 | 28.32
3 | 144 | 26.249 | 7 | 42 | 41.049 | 6 | 118 | 12.207 | 9 | 81 | 25.08
3 | 145 | 24.739 | 7 | 43 | 38.079 | 6 | 119 | 15.62 | 9 | 82 | 26.077
3 | 146 | 22.804 | 7 | 44 | 38.601 | 6 | 120 | 25.239 | 9 | 83 | 28.844
3 | 147 | 10.77 | 7 | 45 | 21.024 | 6 | 121 | 10.77 | 9 | 84 | 23.537
3 | 148 | 12.042 | 7 | 46 | 31.048 | 6 | 122 | 12.728 | 9 | 85 | 23.854
3 | 149 | 13.454 | 7 | 47 | 42.72 | 6 | 123 | 21.378 | 9 | 86 | 26.173
3 | 150 | 29.732 | 7 | 48 | 21.587 | 6 | 124 | 12.042 | 9 | 87 | 26.077
3 | 151 | 31.78 | 7 | 49 | 19.209 | 6 | 125 | 18.868 | 9 | 88 | 26.249
3 | 152 | 28.018 | 7 | 50 | 23.087 | 6 | 126 | 22.204 | 9 | 89 | 29.53
3 | 153 | 29.12 | 7 | 51 | 33.287 | 6 | 127 | 24.413 | 9 | 90 | 27.857
3 | 154 | 31.016 | 7 | 52 | 36.878 | 6 | 128 | 50.99 | 9 | 91 | 24.187
3 | 155 | 29.206 | 7 | 53 | 29.275 | 6 | 129 | 18.028 | 9 | 92 | 26.926
3 | 156 | 13 | 7 | 54 | 30.463 | 6 | 130 | 12.207 | 9 | 93 | 25.318
3 | 157 | 15 | 7 | 55 | 33.838 | 6 | 131 | 9.487 | 9 | 94 | 28.425
3 | 158 | 17.889 | 7 | 56 | 21.19 | 6 | 132 | 9.22 | 9 | 95 | 30.871
3 | 159 | 42.579 | 7 | 57 | 15.297 | 6 | 133 | 19.235 | 9 | 96 | 27.459
3 | 160 | 34.438 | 7 | 58 | 15.62 | 6 | 134 | 36.401 | 9 | 97 | 18.439
3 | 161 | 20.591 | 7 | 59 | 32.202 | 6 | 135 | 6.708 | 9 | 98 | 22.091
3 | 162 | 21.26 | 7 | 60 | 23.345 | 6 | 136 | 14.866 | 9 | 99 | 22.361
3 | 163 | 12.042 | 7 | 61 | 36.878 | 6 | 137 | 18.028 | 9 | 100 | 34.828
3 | 164 | 21.471 | 7 | 62 | 24.042 | 6 | 138 | 11.705 | 9 | 101 | 20.396
3 | 165 | 18.868 | 7 | 63 | 42.012 | 6 | 139 | 13.928 | 9 | 102 | 30.083
3 | 166 | 31.321 | 7 | 64 | 39.661 | 6 | 140 | 17 | 9 | 103 | 30.594
3 | 167 | 21.471 | 7 | 65 | 24.739 | 6 | 141 | 11.402 | 9 | 104 | 25.554
3 | 168 | 24.352 | 7 | 66 | 24.352 | 6 | 142 | 44.643 | 9 | 105 | 11.18
3 | 169 | 36.235 | 7 | 67 | 21.024 | 6 | 143 | 37.577 | 9 | 106 | 14
3 | 170 | 20.881 | 7 | 68 | 25.962 | 6 | 144 | 15.297 | 9 | 107 | 14.318
3 | 171 | 23.601 | 7 | 69 | 27.459 | 6 | 145 | 15.62 | 9 | 108 | 35.228
3 | 172 | 33.541 | 7 | 70 | 28.018 | 6 | 146 | 18.974 | 9 | 109 | 29.732
3 | 173 | 30.594 | 7 | 71 | 29.732 | 6 | 147 | 34.205 | 9 | 110 | 23.259
3 | 174 | 30.463 | 7 | 72 | 44.944 | 6 | 148 | 41.761 | 9 | 111 | 28.844
3 | 175 | 30.61 | 7 | 73 | 32.573 | 6 | 149 | 25.239 | 9 | 112 | 22.361
3 | 176 | 33.015 | 7 | 74 | 29.069 | 6 | 150 | 27.731 | 9 | 113 | 30.265
3 | 177 | 14.422 | 7 | 75 | 29.206 | 6 | 151 | 30.017 | 9 | 114 | 22.136
3 | 178 | 15 | 7 | 76 | 30.806 | 6 | 152 | 23.77 | 9 | 115 | 10.63
3 | 179 | 15.264 | 7 | 77 | 14.318 | 6 | 153 | 32.202 | 9 | 116 | 9.849
3 | 180 | 30.414 | 7 | 78 | 13.601 | 6 | 154 | 12.649 | 9 | 117 | 12.649
3 | 181 | 14 | 7 | 79 | 14.866 | 6 | 155 | 14.318 | 9 | 118 | 23.345
3 | 182 | 14.765 | 7 | 80 | 31.321 | 6 | 156 | 30.806 | 9 | 119 | 29.967
3 | 183 | 13.928 | 7 | 81 | 21.633 | 6 | 157 | 15.133 | 9 | 120 | 20.616
3 | 184 | 39 | 7 | 82 | 17.029 | 6 | 158 | 12.728 | 9 | 121 | 21.19
3 | 185 | 20 | 7 | 83 | 35.693 | 6 | 159 | 13.928 | 9 | 122 | 24.739
3 | 186 | 19.647 | 7 | 84 | 28.284 | 6 | 160 | 28 | 9 | 123 | 17.464
3 | 187 | 21.213 | 7 | 85 | 36.056 | 6 | 161 | 9.487 | 9 | 124 | 35.384
3 | 188 | 32.016 | 7 | 86 | 29 | 6 | 162 | 11.402 | 9 | 125 | 20.396
3 | 189 | 40.311 | 7 | 87 | 39.598 | 6 | 163 | 12 | 9 | 126 | 11.705
3 | 190 | 11.045 | 7 | 88 | 29.547 | 6 | 164 | 19.209 | 9 | 127 | 13.038
3 | 191 | 21.541 | 7 | 89 | 31.401 | 6 | 165 | 24.839 | 9 | 128 | 19.647
3 | 192 | 19.209 | 7 | 90 | 27.295 | 6 | 166 | 23.195 | 9 | 129 | 27.166
3 | 193 | 33.287 | 7 | 91 | 24.187 | 6 | 167 | 18.868 | 9 | 130 | 15
3 | 194 | 28.636 | 7 | 92 | 35.693 | 6 | 168 | 21.19 | 9 | 131 | 23.259
3 | 195 | 25.942 | 7 | 93 | 37.577 | 6 | 169 | 22.825 | 9 | 132 | 26.926
3 | 196 | 30.067 | 7 | 94 | 15.297 | 6 | 170 | 24.739 | 9 | 133 | 22.204
3 | 197 | 28.32 | 7 | 95 | 18.385 | 6 | 171 | 13 | 9 | 134 | 18.439
3 | 198 | 24.331 | 7 | 96 | 15.652 | 6 | 172 | 11 | 9 | 135 | 24.021
3 | 199 | 20 | 7 | 97 | 41.012 | 6 | 173 | 10.198 | 9 | 136 | 30.529
3 | 200 | 21.26 | 7 | 98 | 28.32 | 6 | 174 | 11.402 | 9 | 137 | 29.833
3 | 201 | 21.26 | 7 | 99 | 30.61 | 6 | 175 | 30.232 | 9 | 138 | 30
3 | 202 | 24.759 | 7 | 100 | 32.062 | 6 | 176 | 16.031 | 9 | 139 | 14.422
4 | 1 | 31.385 | 7 | 101 | 33.838 | 6 | 177 | 35.171 | 9 | 140 | 11
4 | 2 | 35.609 | 7 | 102 | 31.145 | 6 | 178 | 8.246 | 9 | 141 | 15.264
4 | 3 | 38.484 | 7 | 103 | 21.024 | 6 | 179 | 24.839 | 9 | 142 | 25.612
4 | 4 | 31.048 | 7 | 104 | 24.021 | 6 | 180 | 34.886 | 9 | 143 | 29.275
4 | 5 | 18.439 | 7 | 105 | 24.083 | 6 | 181 | 31.016 | 9 | 144 | 26.833
4 | 6 | 17.692 | 7 | 106 | 22.672 | 6 | 182 | 38.897 | 9 | 145 | 29.547
4 | 7 | 19.416 | 7 | 107 | 26.926 | 6 | 183 | 14 | 10 | 1 | 24.515
4 | 8 | 25 | 7 | 108 | 30.529 | 6 | 184 | 50.567 | 10 | 2 | 21.932
4 | 9 | 20.616 | 7 | 109 | 19.416 | 6 | 185 | 17.493 | 10 | 3 | 29.614
4 | 10 | 22.204 | 7 | 110 | 18.111 | 6 | 186 | 17 | 10 | 4 | 29
4 | 11 | 23.345 | 7 | 111 | 16.155 | 6 | 187 | 29.017 | 10 | 5 | 31.016
4 | 12 | 22.472 | 7 | 112 | 19.235 | 6 | 188 | 23.087 | 10 | 6 | 27.459
4 | 13 | 20 | 7 | 113 | 40.311 | 6 | 189 | 9.22 | 10 | 7 | 24
4 | 14 | 22.472 | 7 | 114 | 31.321 | 6 | 190 | 12.083 | 10 | 8 | 21.932
4 | 15 | 36.222 | 7 | 115 | 29.069 | 6 | 191 | 12.042 | 10 | 9 | 26.249
4 | 16 | 28.601 | 7 | 116 | 31.623 | 6 | 192 | 32.757 | 10 | 10 | 21.378
4 | 17 | 56.08 | 7 | 117 | 31 | 6 | 193 | 26.173 | 10 | 11 | 24.187
4 | 18 | 20.616 | 7 | 118 | 29.12 | 6 | 194 | 39.408 | 10 | 12 | 21.633
4 | 19 | 25.495 | 7 | 119 | 26.926 | 6 | 195 | 16.031 | 10 | 13 | 29.53
4 | 20 | 40.05 | 7 | 120 | 13.601 | 6 | 196 | 19.313 | 10 | 14 | 20.248
4 | 21 | 21.024 | 7 | 121 | 15 | 6 | 197 | 13.038 | 10 | 15 | 32.65
4 | 22 | 18.439 | 7 | 122 | 52.631 | 6 | 198 | 10.44 | 10 | 16 | 16.553
4 | 23 | 20.248 | 7 | 123 | 18.788 | 6 | 199 | 11.705 | 10 | 17 | 16.031
4 | 24 | 35.903 | 7 | 124 | 19.416 | 6 | 200 | 19.313 | 10 | 18 | 17.804
4 | 25 | 27.203 | 7 | 125 | 18.868 | 6 | 201 | 38.21 | 10 | 19 | 33.956
4 | 26 | 25.318 | 7 | 126 | 39.205 | 6 | 202 | 16.031 | 10 | 20 | 25.08
4 | 27 | 35.014 | 7 | 127 | 37.855 | 6 | 203 | 19.925 | 10 | 21 | 25
4 | 28 | 24.597 | 8 | 1 | 36.401 | 6 | 204 | 20.616 | 10 | 22 | 27.295
4 | 29 | 24.413 | 8 | 2 | 27 | 6 | 205 | 46.39 | 10 | 23 | 26.306
4 | 30 | 25.942 | 8 | 3 | 30.232 | 6 | 206 | 11.402 | 10 | 24 | 29.833
4 | 31 | 27.295 | 8 | 4 | 30.265 | 6 | 207 | 14.866 | 10 | 25 | 30.232
4 | 32 | 27.203 | 8 | 5 | 32.802 | 6 | 208 | 18.028 | 10 | 26 | 24.759
4 | 33 | 18.028 | 8 | 6 | 35.735 | 6 | 209 | 9.899 | 10 | 27 | 23.537
4 | 34 | 21.213 | 8 | 7 | 45.695 | 6 | 210 | 31.623 | 10 | 28 | 21.541
4 | 35 | 23.324 | 8 | 8 | 15.297 | 6 | 211 | 8 | 10 | 29 | 33.615
4 | 36 | 24.021 | 8 | 9 | 17.088 | 6 | 212 | 8.062 | 10 | 30 | 22.136
4 | 37 | 16.553 | 8 | 10 | 17.804 | 6 | 213 | 8 | 10 | 31 | 20.616
4 | 38 | 20.396 | 8 | 11 | 13.601 | 6 | 214 | 18.601 | 10 | 32 | 22.023
4 | 39 | 16.643 | 8 | 12 | 14.765 | 6 | 215 | 10.77 | 10 | 33 | 28
4 | 40 | 11.662 | 8 | 13 | 16 | 6 | 216 | 17.117 | 10 | 34 | 26.173
4 | 41 | 19.235 | 8 | 14 | 39.623 | 6 | 217 | 12.083 | 10 | 35 | 23.324
4 | 42 | 15.133 | 8 | 15 | 33.242 | 6 | 218 | 15.811 | 10 | 36 | 26.249
4 | 43 | 18.111 | 8 | 16 | 30.083 | 6 | 219 | 18.111 | 10 | 37 | 23.707
4 | 44 | 21.095 | 8 | 17 | 29.206 | 6 | 220 | 18.358 | 10 | 38 | 20.881
4 | 45 | 18 | 8 | 18 | 43.186 | 6 | 221 | 23.022 | 10 | 39 | 25.495
4 | 46 | 31.906 | 8 | 19 | 30.887 | 6 | 222 | 29.069 | 10 | 40 | 33.061
4 | 47 | 29.069 | 8 | 20 | 32.202 | 6 | 223 | 17.464 | 10 | 41 | 25
4 | 48 | 25.612 | 8 | 21 | 38.601 | 6 | 224 | 18.439 | 10 | 42 | 23.345
4 | 49 | 16.155 | 8 | 22 | 36.139 | 6 | 225 | 17.692 | 10 | 43 | 21.26
4 | 50 | 17.464 | 8 | 23 | 38.949 | 6 | 226 | 18.248 | 10 | 44 | 26.401
4 | 51 | 13.892 | 8 | 24 | 19.313 | 6 | 227 | 14.213 | 10 | 45 | 20
4 | 52 | 13.038 | 8 | 25 | 22.204 | 6 | 228 | 13.342 | 10 | 46 | 27
4 | 53 | 16.279 | 8 | 26 | 21.26 | 6 | 229 | 51.971 | 10 | 47 | 25.495
4 | 54 | 10 | 8 | 27 | 33.526 | 6 | 230 | 11.18 | 10 | 48 | 30.414
4 | 55 | 25.298 | 8 | 28 | 34.928 | 6 | 231 | 14.866 | 10 | 49 | 26.173
4 | 56 | 21.633 | 8 | 29 | 16.763 | 6 | 232 | 13.416 | 10 | 50 | 26.019
4 | 57 | 43.382 | 8 | 30 | 15.556 | 6 | 233 | 14.142 | 10 | 51 | 27.893
4 | 58 | 28.018 | 8 | 31 | 13.038 | 6 | 234 | 28.636 | 10 | 52 | 21.954
4 | 59 | 23.409 | 8 | 32 | 24.207 | 6 | 235 | 24.515 | 10 | 53 | 25.612
4 | 60 | 25.612 | 8 | 33 | 33.541 | 6 | 236 | 23.345 | 10 | 54 | 25.495
4 | 61 | 27.295 | 8 | 34 | 33.838 | 6 | 237 | 28.16 | 10 | 55 | 18.788
4 | 62 | 28.231 | 8 | 35 | 46.53 | 6 | 238 | 30.414 | 10 | 56 | 27.659
4 | 63 | 31.064 | 8 | 36 | 22.361 | 6 | 239 | 24.187 | 10 | 57 | 11.045
4 | 64 | 29.206 | 8 | 37 | 26.306 | 6 | 240 | 16.553 | 10 | 58 | 8.062
4 | 65 | 28.443 | 8 | 38 | 23.345 | 6 | 241 | 42.953 | 10 | 59 | 12.042
4 | 66 | 19.416 | 8 | 39 | 26.173 | 6 | 242 | 17.088 | 10 | 60 | 23
4 | 67 | 23.707 | 8 | 40 | 31.953 | 6 | 243 | 15.811 | 10 | 61 | 24.413
4 | 68 | 31.78 | 8 | 41 | 19.698 | 6 | 244 | 12.53 | 10 | 62 | 23.707
4 | 69 | 34.059 | 8 | 42 | 21.954 | 6 | 245 | 16.279 | 10 | 63 | 25.632
4 | 70 | 32.249 | 8 | 43 | 23.854 | 6 | 246 | 28.844 | 10 | 64 | 22.023
4 | 71 | 20.616 | 8 | 44 | 28.178 | 6 | 247 | 7.81 | 10 | 65 | 24.698
4 | 72 | 31.765 | 8 | 45 | 28.16 | 6 | 248 | 10.817 | 10 | 66 | 20.248
4 | 73 | 26.306 | 8 | 46 | 28.636 | 6 | 249 | 55.758 | 10 | 67 | 24.021
4 | 74 | 23.022 | 8 | 47 | 24.515 | 6 | 250 | 17.088 | 10 | 68 | 22
4 | 75 | 15.652 | 8 | 48 | 34.205 | 6 | 251 | 29.833 | 10 | 69 | 25.495
4 | 76 | 25 | 8 | 49 | 30.594 | 6 | 252 | 25.495 | 10 | 70 | 17.889
4 | 77 | 24.839 | 8 | 50 | 25.06 | 6 | 253 | 25.02 | 10 | 71 | 23
4 | 78 | 18.868 | 8 | 51 | 29.547 | 6 | 254 | 25.298 | 10 | 72 | 22.136
4 | 79 | 18.439 | 8 | 52 | 27.459 | 6 | 255 | 46.519 | 10 | 73 | 21.954
4 | 80 | 87.556 | 8 | 53 | 36.401 | 6 | 256 | 42.72 | 10 | 74 | 21.024
4 | 81 | 20.809 | 8 | 54 | 33.734 | 6 | 257 | 21.213 | 10 | 75 | 21.587
4 | 82 | 34.176 | 8 | 55 | 25.612 | 6 | 258 | 20.591 | 10 | 76 | 22.204
4 | 83 | 23.324 | 8 | 56 | 30.364 | 6 | 259 | 50.04 | 10 | 77 | 24.331
4 | 84 | 20 | 8 | 57 | 32.573 | 6 | 260 | 20.881 | 10 | 78 | 20.616
4 | 85 | 13 | 8 | 58 | 12.042 | 6 | 261 | 44.553 | 10 | 79 | 16.763
4 | 86 | 17.088 | 8 | 59 | 17.263 | 6 | 262 | 30.083 | 10 | 80 | 22.847
4 | 87 | 17.889 | 8 | 60 | 14.036 | 6 | 263 | 40.608 | 10 | 81 | 24.739
4 | 88 | 38.21 | 8 | 61 | 31.145 | 6 | 264 | 13.601 | 10 | 82 | 27.731
4 | 89 | 30.48 | 8 | 62 | 28.16 | 6 | 265 | 14.036 | 10 | 83 | 18.028
4 | 90 | 16.492 | 8 | 63 | 25.942 | 6 | 266 | 13 | 10 | 84 | 22.361
4 | 91 | 19 | 8 | 64 | 31.765 | 6 | 267 | 27.514 | 10 | 85 | 24.352
4 | 92 | 15 | 8 | 65 | 17.088 | 6 | 268 | 34.366 | 10 | 86 | 28.071
4 | 93 | 30.871 | 8 | 66 | 14.56 | 6 | 269 | 24.083 | 10 | 87 | 27.857
4 | 94 | 22.804 | 8 | 67 | 16 | 6 | 270 | 9.22 | 10 | 88 | 20.224
4 | 95 | 24.166 | 8 | 68 | 17 | 6 | 271 | 9.22 | 10 | 89 | 18
4 | 96 | 22.361 | 8 | 69 | 17.029 | 6 | 272 | 22.672 | 10 | 90 | 20.881
4 | 97 | 28.636 | 8 | 70 | 31.765 | 6 | 273 | 28.601 | 10 | 91 | 18.439
4 | 98 | 28.018 | 8 | 71 | 18.682 | 6 | 274 | 28.46 | 10 | 92 | 26.833
4 | 99 | 24.166 | 8 | 72 | 17.088 | 6 | 275 | 15 | 10 | 93 | 19.925
4 | 100 | 28.636 | 8 | 73 | 33 | 6 | 276 | 44.011 | 10 | 94 | 20.025
4 | 101 | 44.045 | 8 | 74 | 26.401 | 6 | 277 | 10.44 | 10 | 95 | 17.804
4 | 102 | 21.587 | 8 | 75 | 31.623 | 6 | 278 | 15.524 | 10 | 96 | 19.313
4 | 103 | 15 | 8 | 76 | 31.257 | 6 | 279 | 30.232 | 10 | 97 | 21.471
4 | 104 | 18.788 | 8 | 77 | 29.411 | 6 | 280 | 19.105 | 10 | 98 | 24.739
4 | 105 | 28.284 | 8 | 78 | 34.059 | 6 | 281 | 20.224 | 10 | 99 | 23.087
4 | 106 | 15.811 | 8 | 79 | 24.739 | 6 | 282 | 42.202 | 10 | 100 | 22.204
4 | 107 | 15.811 | 8 | 80 | 21.541 | 6 | 283 | 18.028 | 10 | 101 | 22.023
4 | 108 | 13.038 | 8 | 81 | 31.765 | 6 | 284 | 16.763 | 10 | 102 | 26.249
4 | 109 | 33.242 | 8 | 82 | 20.248 | 6 | 285 | 15.811 | 10 | 103 | 27.659
4 | 110 | 30.067 | 8 | 83 | 24.083 | 6 | 286 | 22.023 | 10 | 104 | 23
4 | 111 | 27.295 | 8 | 84 | 24.331 | 6 | 287 | 13.601 | 10 | 105 | 36.878
4 | 112 | 27.459 | 8 | 85 | 38.013 | 6 | 288 | 17.263 | 10 | 106 | 27.459
4 | 113 | 14.142 | 8 | 86 | 21.19 | 6 | 289 | 16.553 | 10 | 107 | 24.352
4 | 114 | 15.62 | 8 | 87 | 16.971 | 6 | 290 | 30.265 | 10 | 108 | 24.597
4 | 115 | 11.18 | 8 | 88 | 26.077 | 6 | 291 | 52.345 | 10 | 109 | 28.653
4 | 116 | 24.207 | 8 | 89 | 23.601 | 6 | 292 | 22.804 | 10 | 110 | 18.439
4 | 117 | 23.77 | 8 | 90 | 22.023 | 6 | 293 | 21.932 | 10 | 111 | 23.259
4 | 118 | 30.887 | 8 | 91 | 23.345 | 7 | 1 | 42.059 | 10 | 112 | 18.111
4 | 119 | 20.616 | 8 | 92 | 26.019 | 7 | 2 | 18.439 | 10 | 113 | 18.248
4 | 120 | 16.125 | 8 | 93 | 32.249 | 7 | 3 | 25.06 | 10 | 114 | 22.361
4 | 121 | 19.416 | 8 | 94 | 31.145 | 7 | 4 | 28.018 | 10 | 115 | 25.08
4 | 122 | 14 | 8 | 95 | 29.53 | 7 | 5 | 13.601 | 10 | 116 | 26.87
4 | 123 | 41.785 | 8 | 96 | 31.241 | 7 | 6 | 17.029 | 10 | 117 | 13
4 | 124 | 37.162 | 8 | 97 | 27.203 | 7 | 7 | 7.81 | 10 | 118 | 14.318
4 | 125 | 22.825 | 8 | 98 | 18.028 | 7 | 8 | 12.166 | 10 | 119 | 15
4 | 126 | 20.224 | 8 | 99 | 20.248 | 7 | 9 | 13.892 | 10 | 120 | 41
4 | 127 | 25.08 | 8 | 100 | 18.358 | 7 | 10 | 33 | 10 | 121 | 23.345
4 | 128 | 25.962 | 8 | 101 | 24.698 | 7 | 11 | 20.396 | 10 | 122 | 19.105
4 | 129 | 30.871 | 8 | 102 | 32.894 | 7 | 12 | 16.279 | 10 | 123 | 18.439
4 | 130 | 14.318 | 8 | 103 | 20.1 | 7 | 13 | 16.492 | 10 | 124 | 23.324
4 | 131 | 14.866 | 8 | 104 | 26.571 | 7 | 14 | 17.464 | 10 | 125 | 23.77
4 | 132 | 32.757 | 8 | 105 | 26 | 7 | 15 | 17.493 | 10 | 126 | 23.324
4 | 133 | 34.366 | 8 | 106 | 31.623 | 7 | 16 | 25.612 | 10 | 127 | 27.731
4 | 134 | 13 | 8 | 107 | 31.623 | 7 | 17 | 14 | 10 | 128 | 33.541
4 | 135 | 15.033 | 8 | 108 | 18.439 | 7 | 18 | 9.055 | 10 | 129 | 33.838
4 | 136 | 27.203 | 8 | 109 | 30.265 | 7 | 19 | 8.602 | 10 | 130 | 11
4 | 137 | 25.318 | 8 | 110 | 31.385 | 7 | 20 | 26.627 | 10 | 131 | 15.62
4 | 138 | 19.647 | 8 | 111 | 29.682 | 7 | 21 | 30.871 | 10 | 132 | 16.125
4 | 139 | 18.111 | 8 | 112 | 31.241 | 7 | 22 | 7.28 | 10 | 133 | 34.205
4 | 140 | 16.492 | 8 | 113 | 25.08 | 7 | 23 | 9.849 | 10 | 134 | 33.242
4 | 141 | 21.587 | 8 | 114 | 31.048 | 7 | 24 | 9.434 | 10 | 135 | 24.413
4 | 142 | 35.511 | 8 | 115 | 29.547 | 7 | 25 | 10.77 | 10 | 136 | 32.202
4 | 143 | 27.313 | 8 | 116 | 26.077 | 7 | 26 | 11.402 | 10 | 137 | 23.022
4 | 144 | 25.456 | 8 | 117 | 25.239 | 7 | 27 | 9.899 | 10 | 138 | 27.659
4 | 145 | 21.095 | 8 | 118 | 21.587 | 7 | 28 | 25.71 | 10 | 139 | 23.324
4 | 146 | 22.672 | 8 | 119 | 28.284 | 7 | 29 | 23.409 | 10 | 140 | 27.857
4 | 147 | 22.825 | 8 | 120 | 26.401 | 7 | 30 | 24.839 | 10 | 141 | 30.806
4 | 148 | 24.413 | 8 | 121 | 27.459 | 7 | 31 | 8.246 | 10 | 142 | 28.018
4 | 149 | 35.511 | 8 | 122 | 23.087 | 7 | 32 | 25.554 | 10 | 143 | 25
4 | 150 | 23 | 8 | 123 | 32.527 | 7 | 33 | 13.038 | 10 | 144 | 21.587
4 | 151 | 24.515 | 8 | 124 | 25.495 | 7 | 34 | 12 | 10 | 145 | 28.018
4 | 152 | 21.84 | 8 | 125 | 26.833 | 7 | 35 | 8.944 | 10 | 146 | 28.302
4 | 153 | 21.633 | 8 | 126 | 29.017 | 7 | 36 | 26.683 | 10 | 147 | 27.203
4 | 154 | 12 | 8 | 127 | 34.132 | 7 | 37 | 22.804 | 10 | 148 | 26.249
4 | 155 | 9.434 | 8 | 128 | 31.385 | 7 | 38 | 24.187 | 10 | 149 | 21.84
4 | 156 | 12.083 | 8 | 129 | 33.541 | 7 | 39 | 14.318 | 10 | 150 | 24.083
4 | 157 | 18.385 | 8 | 130 | 25.612 | 7 | 40 | 18.682 | 10 | 151 | 22.472
4 | 158 | 13 | 8 | 131 | 31.016 | 7 | 41 | 32.45 | 10 | 152 | 24.597
4 | 159 | 10.44 | 8 | 132 | 30.265 | 7 | 42 | 13.153 | 10 | 153 | 23.087
4 | 160 | 12.806 | 8 | 133 | 35.228 | 7 | 43 | 17.889 | 10 | 154 | 29.155
4 | 161 | 23.345 | 9 | 1 | 35 | 7 | 44 | 21.84 | 10 | 155 | 22.023
4 | 162 | 25.08 | 9 | 2 | 21.378 | 7 | 45 | 19.416 | 10 | 156 | 25.298
4 | 163 | 29.411 | 9 | 3 | 42.45 | 7 | 46 | 15.524 | 10 | 157 | 27.203
4 | 164 | 16.155 | 9 | 4 | 30.017 | 7 | 47 | 35.341 | 10 | 158 | 17.029
4 | 165 | 12.369 | 9 | 5 | 31.78 | 7 | 48 | 10.77 | 10 | 159 | 20.396
4 | 166 | 20.125 | 9 | 6 | 22.361 | 7 | 49 | 11.18 | 10 | 160 | 19.416
4 | 167 | 23.431 | 9 | 7 | 33.015 | 7 | 50 | 33.136 | 10 | 161 | 23.77
4 | 168 | 23.77 | 9 | 8 | 33.061 | 7 | 51 | 35.609 | 10 | 162 | 25.318
4 | 169 | 9.434 | 9 | 9 | 31.145 | 7 | 52 | 31.828 | 11 | 1 | 30.48
4 | 170 | 15.133 | 9 | 10 | 16.643 | 7 | 53 | 16.553 | 11 | 2 | 31.953
4 | 171 | 15.811 | 9 | 11 | 15.811 | 7 | 54 | 18.248 | 11 | 3 | 24.739
4 | 172 | 27.459 | 9 | 12 | 14.036 | 7 | 55 | 19.235 | 11 | 4 | 26.401
4 | 173 | 27.074 | 9 | 13 | 31.321 | 7 | 56 | 12 | 11 | 5 | 36.222
4 | 174 | 26.401 | 9 | 14 | 34.886 | 7 | 57 | 35 | 11 | 6 | 26.401
4 | 175 | 23.022 | 9 | 15 | 30.414 | 7 | 58 | 15.62 | 11 | 7 | 26.173
4 | 176 | 24.839 | 9 | 16 | 31.401 | 7 | 59 | 44.407 | 11 | 8 | 31.78
4 | 177 | 26.077 | 9 | 17 | 33.136 | 7 | 60 | 18.028 | 11 | 9 | 27.203
4 | 178 | 27.295 | 9 | 18 | 27.785 | 7 | 61 | 37 | 11 | 10 | 22.091
4 | 179 | 22.361 | 9 | 19 | 23.022 | 7 | 62 | 16.125 | 11 | 11 | 17.464
4 | 180 | 25.179 | 9 | 20 | 25.495 | 7 | 63 | 16.971 | 11 | 12 | 23.324
4 | 181 | 30.463 | 9 | 21 | 36.222 | 7 | 64 | 37.59 | 11 | 13 | 16.492
4 | 182 | 24.166 | 9 | 22 | 22.672 | 7 | 65 | 13.342 | 11 | 14 | 22.472
4 | 183 | 26.833 | 9 | 23 | 27.785 | 7 | 66 | 17.692 | 11 | 15 | 25.612
4 | 184 | 15.297 | 9 | 24 | 24.759 | 7 | 67 | 21.024 | 11 | 16 | 19.235
4 | 185 | 22.472 | 9 | 25 | 36.014 | 7 | 68 | 35.693 | 11 | 17 | 18.385
4 | 186 | 18.028 | 9 | 26 | 31.623 | 7 | 69 | 48.104 | 11 | 18 | 23.195
4 | 187 | 32.388 | 9 | 27 | 20.125 | 7 | 70 | 19.925 | 11 | 19 | 22.361
4 | 188 | 35.014 | 9 | 28 | 35.511 | 7 | 71 | 23.431 | 11 | 20 | 20.396
4 | 189 | 14.765 | 9 | 29 | 22.472 | 7 | 72 | 16.763 | 11 | 21 | 22.361
4 | 190 | 14.422 | 9 | 30 | 22.672 | 7 | 73 | 12.369 | 11 | 22 | 27.295
4 | 191 | 35.341 | 9 | 31 | 24.187 | 7 | 74 | 13.038 | 11 | 23 | 27.893
4 | 192 | 32.894 | 9 | 32 | 36.014 | 7 | 75 | 10 | 11 | 24 | 25
4 | 193 | 13 | 9 | 33 | 31.064 | 7 | 76 | 10 | 11 | 25 | 19.925
4 | 194 | 32.249 | 9 | 34 | 28.16 | 7 | 77 | 12.166 | 11 | 26 | 22.361
4 | 195 | 31.064 | 9 | 35 | 31.828 | 7 | 78 | 20.224 | 11 | 27 | 22.472
4 | 196 | 36.401 | 9 | 36 | 30.017 | 7 | 79 | 27.313 | 11 | 28 | 19.235
5 | 1 | 30.265 | 9 | 37 | 32.65 | 7 | 80 | 17.029 | 11 | 29 | 14.142
5 | 2 | 23.022 | 9 | 38 | 26.833 | 7 | 81 | 24.207 | 11 | 30 | 22.023
5 | 3 | 26.926 | 9 | 39 | 32.65 | 7 | 82 | 12.166 | 11 | 31 | 17
5 | 4 | 25.942 | 9 | 40 | 37.014 | 7 | 83 | 10.198 | 11 | 32 | 16.492
5 | 5 | 32.894 | 9 | 41 | 31.305 | 7 | 84 | 11.18 | 11 | 33 | 16.492
5 | 6 | 13 | 9 | 42 | 31.401 | 7 | 85 | 26.926 | 11 | 34 | 19.925
5 | 7 | 47.539 | 9 | 43 | 36.235 | 7 | 86 | 21.26 | 11 | 35 | 39.925
5 | 8 | 26.833 | 9 | 44 | 34.366 | 7 | 87 | 11 | 11 | 36 | 13
5 | 9 | 18.248 | 9 | 45 | 29.069 | 7 | 88 | 11.402 | 11 | 37 | 16.125
5 | 10 | 12.369 | 9 | 46 | 28.636 | 7 | 89 | 18.439 | 11 | 38 | 16.125
5 | 11 | 15.811 | 9 | 47 | 32.65 | 7 | 90 | 10.44 | 11 | 39 | 30.017
5 | 12 | 30.265 | 9 | 48 | 26.926 | 7 | 91 | 13.601 | 11 | 40 | 31.064
5 | 13 | 42.154 | 9 | 49 | 38.328 | 7 | 92 | 11.402 | 11 | 41 | 20.1
5 | 14 | 19.849 | 9 | 50 | 34.015 | 7 | 93 | 21.213 | 11 | 42 | 32.016
5 | 15 | 22 | 9 | 51 | 33.838 | 7 | 94 | 6.083 | 11 | 43 | 29.833
5 | 16 | 21.024 | 9 | 52 | 20.616 | 7 | 95 | 14 | 11 | 44 | 25.962
5 | 17 | 32.573 | 9 | 53 | 17.029 | 7 | 96 | 18.028 | 11 | 45 | 25.554
5 | 18 | 38.949 | 9 | 54 | 21.024 | 7 | 97 | 14.036 | 11 | 46 | 23.022
5 | 19 | 30.232 | 9 | 55 | 29.614 | 7 | 98 | 21.587 | 11 | 47 | 34.366
5 | 20 | 34.015 | 9 | 56 | 37.054 | 7 | 99 | 19.416 | 11 | 48 | 25
5 | 21 | 36.401 | 9 | 57 | 36.401 | 7 | 100 | 22.023 | 11 | 49 | 22.627
5 | 22 | 27.019 | 9 | 58 | 35.903 | 7 | 101 | 11.402 | 11 | 50 | 21.378
5 | 23 | 26.077 | 9 | 59 | 28.653 | 7 | 102 | 14.765 | 11 | 51 | 22.825
5 | 24 | 18.028 | 9 | 60 | 28.018 | 7 | 103 | 10.296 | 11 | 52 | 25
5 | 25 | 8.544 | 9 | 61 | 17.464 | 7 | 104 | 12.53 | 11 | 53 | 24.331
5 | 26 | 13.601 | 9 | 62 | 22.136 | 7 | 105 | 15.811 | 11 | 54 | 29.12
5 | 27 | 10.77 | 9 | 63 | 28.071 | 7 | 106 | 20.025 | 11 | 55 | 20.396
5 | 28 | 21.024 | 9 | 64 | 23.537 | 7 | 107 | 15.264 | 11 | 56 | 27.857
5 | 29 | 23.409 | 9 | 65 | 29.732 | 7 | 108 | 34.986 | 11 | 57 | 27.166
5 | 30 | 24.698 | 9 | 66 | 36.401 | 7 | 109 | 9.055 | 11 | 58 | 25.612
5 | 31 | 27.074 | 9 | 67 | 26 | 7 | 110 | 12.806 | 11 | 59 | 26.249
5 | 32 | 21.401 | 9 | 68 | 30 | 7 | 111 | 9.487 | 11 | 60 | 30.887
5 | 33 | 24.187 | 9 | 69 | 23.345 | 7 | 112 | 28.302 | 11 | 61 | 28.862
5 | 34 | 23.431 | 9 | 70 | 32.802 | 7 | 113 | 23.022 | 11 | 62 | 24.187
5 | 35 | 24.207 | 9 | 71 | 34.234 | 7 | 114 | 17.889 | 11 | 63 | 23.087
5 | 36 | 30.265 | 9 | 72 | 22.627 | 7 | 115 | 6.083 | 11 | 64 | 21.213
5 | 37 | 30.414 | 9 | 73 | 19.698 | 7 | 116 | 17.889 | 11 | 65 | 35.847
5 | 38 | 18 | 9 | 74 | 22.361 | 7 | 117 | 4.472 | 11 | 66 | 23.409
5 | 39 | 24.207 | 9 | 75 | 35.228 | 7 | 118 | 8.485 | 11 | 67 | 22.672
5 | 40 | 17.088 | 9 | 76 | 43.278 | 7 | 119 | 18.682 | 11 | 68 | 27.295
5 | 41 | 27.659 | 9 | 77 | 35 | 7 | 120 | 43.417 | 11 | 69 | 17.804
5 | 42 | 21.095 | 9 | 78 | 25.942 | 7 | 121 | 12.042 | 11 | 70 | 17.088
5 | 43 | 27.074 | 9 | 79 | 26.926 | 7 | 122 | 18.385 | 11 | 71 | 23.324
5 | 44 | 24.083 | 9 | 80 | 26.42 | 7 | 123 | 30.017 | 12 | 1 | 27.203
5 | 45 | 25.495 | 9 | 81 | 21.932 | 7 | 124 | 23.537 | 12 | 2 | 31.575
5 | 46 | 21.954 | 9 | 82 | 23.022 | 7 | 125 | 30.083 | 12 | 3 | 12.649
5 | 47 | 26.87 | 9 | 83 | 25.08 | 7 | 126 | 10.05 | 12 | 4 | 12.649
5 | 48 | 26.907 | 9 | 84 | 19.105 | 7 | 127 | 11.705 | 12 | 5 | 15.033
5 | 49 | 29.732 | 9 | 85 | 24.331 | 7 | 128 | 31.305 | 12 | 6 | 25.612
5 | 50 | 25.807 | 9 | 86 | 21.26 | 7 | 129 | 32.558 | 12 | 7 | 29.411
5 | 51 | 30.083 | 9 | 87 | 25.495 | 7 | 130 | 12.207 | 12 | 8 | 25.71
5 | 52 | 25.495 | 9 | 88 | 27.166 | 7 | 131 | 42.297 | 12 | 9 | 26.249
5 | 53 | 22.825 | 9 | 89 | 29 | 7 | 132 | 17.493 | 12 | 10 | 25.08
5 | 54 | 29.155 | 9 | 90 | 41.195 | 7 | 133 | 20.616 | 12 | 11 | 26.249
5 | 55 | 25.318 | 9 | 91 | 37.216 | 7 | 134 | 12.166 | 12 | 12 | 15.811
5 | 56 | 29.732 | 9 | 92 | 35.511 | 7 | 135 | 13 | 12 | 13 | 18.439
5 | 57 | 27.295 | 9 | 93 | 35.228 | 7 | 136 | 8.062 | 12 | 14 | 18.111
5 | 58 | 30.463 | 10 | 1 | 28.16 | 7 | 137 | 12.649 | 12 | 15 | 25
5 | 59 | 29 | 10 | 2 | 26.926 | 7 | 138 | 14.318 | 12 | 16 | 31.145
5 | 60 | 23.324 | 10 | 3 | 21.378 | 7 | 139 | 13.038 | 12 | 17 | 27.313
5 | 61 | 31.401 | 10 | 4 | 17 | 7 | 140 | 6.083 | 12 | 18 | 27.803
5 | 62 | 27.019 | 10 | 5 | 15.264 | 7 | 141 | 51.108 | 12 | 19 | 31.385
5 | 63 | 32.311 | 10 | 6 | 16.155 | 7 | 142 | 23.195 | 12 | 20 | 22.091
5 | 64 | 24.331 | 10 | 7 | 27.203 | 7 | 143 | 19.849 | 12 | 21 | 28.284
5 | 65 | 24.083 | 10 | 8 | 28.231 | 7 | 144 | 15.297 | 12 | 22 | 19.723
5 | 66 | 43.046 | 10 | 9 | 17 | 7 | 145 | 10.05 | 12 | 23 | 19.849
5 | 67 | 13.601 | 10 | 10 | 14.318 | 7 | 146 | 11.18 | 12 | 24 | 16.401
5 | 68 | 10 | 10 | 11 | 28.862 | 7 | 147 | 13.342 | 12 | 25 | 25.318
5 | 69 | 17.889 | 10 | 12 | 20.616 | 7 | 148 | 10.296 | 12 | 26 | 18.439
5 | 70 | 28.425 | 10 | 13 | 16.401 | 7 | 149 | 18.682 | 12 | 27 | 25.318
5 | 71 | 20 | 10 | 14 | 23.345 | 7 | 150 | 12.53 | 12 | 28 | 23.409
5 | 72 | 24.207 | 10 | 15 | 18.385 | 7 | 151 | 14 | 12 | 29 | 23.854
5 | 73 | 31.953 | 10 | 16 | 22.023 | 7 | 152 | 38.91 | 12 | 30 | 26.926
5 | 74 | 26.306 | 10 | 17 | 28.018 | 7 | 153 | 8.062 | 12 | 31 | 27.166
5 | 75 | 11.314 | 10 | 18 | 19.235 | 7 | 154 | 12 | 12 | 32 | 27.203
5 | 76 | 15.652 | 10 | 19 | 16.279 | 7 | 155 | 12.649 | 12 | 33 | 32
5 | 77 | 11.705 | 10 | 20 | 20.224 | 7 | 156 | 14.142 | 12 | 34 | 22.627
5 | 78 | 34.059 | 10 | 21 | 25.632 | 7 | 157 | 23.087 | 12 | 35 | 18.439
5 | 79 | 15.133 | 10 | 22 | 21.378 | 7 | 158 | 23.431 | 12 | 36 | 30.083
5 | 80 | 19.647 | 10 | 23 | 23.537 | 7 | 159 | 12.083 | 12 | 37 | 22.627
5 | 81 | 17.029 | 10 | 24 | 20.616 | 7 | 160 | 24.207 | 12 | 38 | 20.616
5 | 82 | 34.928 | 10 | 25 | 19.647 | 7 | 161 | 10 | 12 | 39 | 24
5 | 83 | 27.459 | 10 | 26 | 17.029 | 7 | 162 | 10.44 | 12 | 40 | 25
5 | 84 | 21.932 | 10 | 27 | 17.464 | 7 | 163 | 17.088 | 12 | 41 | 26
5 | 85 | 23.854 | 10 | 28 | 22.472 | 7 | 164 | 15.033 | 12 | 42 | 23.022
5 | 86 | 25.807 | 10 | 29 | 17.205 | 7 | 165 | 16.279 | 12 | 43 | 25.807
5 | 87 | 22.472 | 10 | 30 | 24.083 | 7 | 166 | 9.487 | 12 | 44 | 25.239
5 | 88 | 37.643 | 10 | 31 | 12.728 | 7 | 167 | 26.306 | 12 | 45 | 30.067
5 | 89 | 13.601 | 10 | 32 | 20.881 | 7 | 168 | 12.166 | 12 | 46 | 31.257
5 | 90 | 12.649 | 10 | 33 | 31.89 | 7 | 169 | 11.402 | 12 | 47 | 34.205
5 | 91 | 12 | 10 | 34 | 19.235 | 7 | 170 | 11.402 | 12 | 48 | 34
5 | 92 | 42.107 | 10 | 35 | 17.464 | 7 | 171 | 12.53 | 12 | 49 | 21.587
5 | 93 | 30.083 | 10 | 36 | 17.493 | 7 | 172 | 29.833 | 12 | 50 | 13.416
5 | 94 | 33.242 | 10 | 37 | 18.358 | 7 | 173 | 22.472 | 12 | 51 | 20
5 | 95 | 20.616 | 10 | 38 | 30.414 | 7 | 174 | 18.385 | 12 | 52 | 40.792
5 | 96 | 28.284 | 10 | 39 | 16.492 | 7 | 175 | 22.023 | 12 | 53 | 31.828
5 | 97 | 20.591 | 10 | 40 | 19.698 | 7 | 176 | 18.248 | 12 | 54 | 20.616
5 | 98 | 24.759 | 10 | 41 | 22 | 7 | 177 | 25 | 12 | 55 | 16.492
5 | 99 | 28.844 | 10 | 42 | 19.235 | 7 | 178 | 18.111 | 12 | 56 | 12.166
5 | 100 | 22.204 | 10 | 43 | 17.029 | 7 | 179 | 24.331 | 12 | 57 | 43.417
5 | 101 | 25.554 | 10 | 44 | 18.868 | 7 | 180 | 20.025 | 12 | 58 | 13.601
5 | 102 | 38.079 | 10 | 45 | 21.19 | 7 | 181 | 18.682 | 12 | 59 | 13.153
5 | 103 | 15.524 | 10 | 46 | 29.614 | 7 | 182 | 25.298 | 12 | 60 | 13.601
5 | 104 | 16.125 | 10 | 47 | 22.825 | 7 | 183 | 46.648 | 12 | 61 | 31.257
5 | 105 | 17.088 | 10 | 48 | 16.763 | 7 | 184 | 8.062 | 13 | 1 | 31.257
5 | 106 | 33.015 | 10 | 49 | 22.361 | 7 | 185 | 15.033 | 13 | 2 | 25.495
5 | 107 | 17.493 | 10 | 50 | 22.804 | 7 | 186 | 14.765 | 13 | 3 | 26.077
5 | 108 | 18.385 | 10 | 51 | 20 | 7 | 187 | 27.731 | 13 | 4 | 28.284
5 | 109 | 13 | 10 | 52 | 17.464 | 7 | 188 | 33.242 | 13 | 5 | 30.806
5 | 110 | 31.89 | 10 | 53 | 19.849 | 7 | 189 | 13.928 | 13 | 6 | 34.015
5 | 111 | 23 | 10 | 54 | 20.616 | 7 | 190 | 16.125 | 13 | 7 | 13.892
5 | 112 | 23.022 | 10 | 55 | 18.028 | 7 | 191 | 18 | 13 | 8 | 13.892
5 | 113 | 21.095 | 10 | 56 | 24.839 | 7 | 192 | 23.087 | 13 | 9 | 31.241
5 | 114 | 22.091 | 10 | 57 | 26.926 | 7 | 193 | 11.18 | 13 | 10 | 31.257
5 | 115 | 24.698 | 10 | 58 | 28.178 | 7 | 194 | 10.63 | 13 | 11 | 32.311
5 | 116 | 18.868 | 10 | 59 | 24.083 | 7 | 195 | 13.416 | 13 | 12 | 28.844
5 | 117 | 20.616 | 10 | 60 | 27.659 | 7 | 196 | 13.038 | 13 | 13 | 24.413
5 | 118 | 18.028 | 10 | 61 | 16.155 | 7 | 197 | 12.53 | 13 | 14 | 27.203
5 | 119 | 31.257 | 10 | 62 | 8.944 | 7 | 198 | 13.928 | 13 | 15 | 23.087
5 | 120 | 39.395 | 10 | 63 | 9 | 7 | 199 | 30.887 | 13 | 16 | 31.257
5 | 121 | 33.061 | 10 | 64 | 27 | 7 | 200 | 18.028 | 13 | 17 | 24.042
5 | 122 | 36.401 | 10 | 65 | 19.235 | 7 | 201 | 8.062 | 13 | 18 | 32.558
5 | 123 | 24.331 | 10 | 66 | 25.962 | 7 | 202 | 35.341 | 13 | 19 | 16
5 | 124 | 26.476 | 10 | 67 | 23.259 | 7 | 203 | 10 | 13 | 20 | 30.232
5 | 125 | 24.021 | 10 | 68 | 40.608 | 7 | 204 | 11.402 | 13 | 21 | 28.018
5 | 126 | 36.62 | 10 | 69 | 10.198 | 7 | 205 | 22.804 | 13 | 22 | 16.125
5 | 127 | 10.198 | 10 | 70 | 22.472 | 7 | 206 | 17.205 | 13 | 23 | 15.556
5 | 128 | 10.817 | 10 | 71 | 14.318 | 7 | 207 | 13.454 | 13 | 24 | 21.19
5 | 129 | 14.765 | 10 | 72 | 24.597 | 7 | 208 | 19.925 | 13 | 25 | 30.364
5 | 130 | 27.514 | 10 | 73 | 25.632 | 7 | 209 | 15.652 | 13 | 26 | 27.203
5 | 131 | 28.284 | 10 | 74 | 28.018 | 7 | 210 | 30.067 | 13 | 27 | 25.318
5 | 132 | 28.302 | 10 | 75 | 27.019 | 7 | 211 | 14.866 | 13 | 28 | 26.627
5 | 133 | 28.862 | 10 | 76 | 23.087 | 7 | 212 | 15 | 13 | 29 | 24.739
5 | 134 | 19.723 | 10 | 77 | 18.358 | 7 | 213 | 34.015 | 13 | 30 | 17.493
5 | 135 | 23.77 | 10 | 78 | 26.077 | 7 | 214 | 12.53 | 13 | 31 | 16.125
5 | 136 | 25.495 | 10 | 79 | 15.62 | 7 | 215 | 46.043 | 13 | 32 | 28
5 | 137 | 30.414 | 10 | 80 | 27.203 | 7 | 216 | 14 | 13 | 33 | 17.464
5 | 138 | 27.295 | 10 | 81 | 22 | 7 | 217 | 10.817 | 13 | 34 | 25.612
5 | 139 | 29.12 | 10 | 82 | 20.125 | 7 | 218 | 16.401 | 13 | 35 | 27.731
5 | 140 | 35.777 | 10 | 83 | 53.712 | 7 | 219 | 18.358 | 13 | 36 | 18.439
5 | 141 | 13 | 10 | 84 | 26.019 | 7 | 220 | 38 | 13 | 37 | 19.209
5 | 142 | 13.454 | 10 | 85 | 28.844 | 7 | 221 | 10.817 | 13 | 38 | 17.263
5 | 143 | 13.892 | 10 | 86 | 27.203 | 7 | 222 | 34 | 13 | 39 | 18.682
5 | 144 | 25.495 | 10 | 87 | 31.623 | 7 | 223 | 18.111 | 13 | 40 | 18.028
5 | 145 | 21.541 | 10 | 88 | 22.472 | 7 | 224 | 16.643 | 13 | 41 | 19.698
5 | 146 | 24.352 | 10 | 89 | 26.019 | 7 | 225 | 19.698 | 13 | 42 | 25.318
5 | 147 | 23.345 | 10 | 90 | 26.571 | 7 | 226 | 46.861 | 13 | 43 | 18.788
5 | 148 | 20.248 | 10 | 91 | 26.401 | 7 | 227 | 17.464 | 13 | 44 | 32.527
5 | 149 | 27.459 | 10 | 92 | 32.558 | 7 | 228 | 17.464 | 13 | 45 | 21.84
5 | 150 | 21.587 | 10 | 93 | 29 | 7 | 229 | 21.024 | 13 | 46 | 24.331
5 | 151 | 22.361 | 10 | 94 | 28.284 | 7 | 230 | 49.01 | 13 | 47 | 26.907
5 | 152 | 27.459 | 10 | 95 | 25.495 | 7 | 231 | 42.107 | 13 | 48 | 20.396
5 | 153 | 24.515 | 10 | 96 | 17.263 | 7 | 232 | 17.692 | 13 | 49 | 22.472
5 | 154 | 25 | 10 | 97 | 30.871 | 7 | 233 | 21.541 | 13 | 50 | 22.136
5 | 155 | 27.803 | 10 | 98 | 21.378 | 7 | 234 | 53.009 | 13 | 51 | 18.111
5 | 156 | 22.627 | 10 | 99 | 19.416 | 7 | 235 | 21.095 | 13 | 52 | 18.439
5 | 157 | 23 | 10 | 100 | 23.345 | 7 | 236 | 12.649 | 13 | 53 | 24.839
5 | 158 | 18.439 | 10 | 101 | 21.378 | 7 | 237 | 11.705 | 13 | 54 | 23.537
5 | 159 | 16.125 | 10 | 102 | 14.866 | 7 | 238 | 12.207 | 13 | 55 | 31.765
5 | 160 | 15.524 | 10 | 103 | 21.095 | 7 | 239 | 13.038 | 13 | 56 | 23.087
5 | 161 | 22.472 | 10 | 104 | 13.454 | 7 | 240 | 15 | 13 | 57 | 20.881
5 | 162 | 32.249 | 10 | 105 | 16.971 | 7 | 241 | 17 | 13 | 58 | 29.069
5 | 163 | 18.439 | 10 | 106 | 19.647 | 7 | 242 | 17.088 | 13 | 59 | 21.19
5 | 164 | 20.616 | 10 | 107 | 20.518 | 7 | 243 | 8.062 | 13 | 60 | 28.862
5 | 165 | 31 | 10 | 108 | 20.881 | 7 | 244 | 10 | 13 | 61 | 24.187
5 | 166 | 23.707 | 10 | 109 | 19.416 | 7 | 245 | 9.434 | 13 | 62 | 19.698
5 | 167 | 26.249 | 10 | 110 | 22.561 | 7 | 246 | 13 | 13 | 63 | 23.345
5 | 168 | 12.649 | 10 | 111 | 20.881 | 7 | 247 | 17.692 | 13 | 64 | 24.413
5 | 169 | 9.434 | 10 | 112 | 24.413 | 7 | 248 | 34.366 | 13 | 65 | 22.804
5 | 170 | 23 | 10 | 113 | 20.1 | 7 | 249 | 19.416 | 13 | 66 | 21.932
5 | 171 | 26.627 | 10 | 114 | 21.84 | 7 | 250 | 35 | 13 | 67 | 25.942
5 | 172 | 15.652 | 10 | 115 | 25 | 7 | 251 | 10.198 | 13 | 68 | 16.492
5 | 173 | 16.492 | 10 | 116 | 31.828 | 7 | 252 | 6 | 13 | 69 | 15
5 | 174 | 15 | 10 | 117 | 16 | 7 | 253 | 9.055 | 13 | 70 | 10
5 | 175 | 36.401 | 10 | 118 | 22.023 | 7 | 254 | 9.055 | 13 | 71 | 29.547
5 | 176 | 28.636 | 10 | 119 | 16.279 | 7 | 255 | 12.083 | 13 | 72 | 16.125
5 | 177 | 32.016 | 10 | 120 | 19.416 | 7 | 256 | 11 | 13 | 73 | 13.928
5 | 178 | 23.854 | 10 | 121 | 24.042 | 7 | 257 | 22.023 | 13 | 74 | 12.806
5 | 179 | 27.295 | 10 | 122 | 28.16 | 7 | 258 | 25.612 | 13 | 75 | 23.537
5 | 180 | 28.071 | 10 | 123 | 30.61 | 7 | 259 | 19.799 | 13 | 76 | 33.136
5 | 181 | 5.099 | 10 | 124 | 28.284 | 7 | 260 | 21.633 | 14 | 1 | 29.411
5 | 182 | 10.817 | 10 | 125 | 23.537 | 7 | 261 | 38.601 | 14 | 2 | 31.401
5 | 183 | 12.369 | 10 | 126 | 27.019 | 7 | 262 | 25.318 | 14 | 3 | 28.844
5 | 184 | 19.313 | 10 | 127 | 32.311 | 7 | 263 | 18.601 | 14 | 4 | 26.401
5 | 185 | 16.279 | 10 | 128 | 23.324 | 7 | 264 | 23.77 | 14 | 5 | 26.249
5 | 186 | 90.139 | 10 | 129 | 24.352 | 7 | 265 | 14.56 | 14 | 6 | 20.881
5 | 187 | 19.849 | 10 | 130 | 21 | 7 | 266 | 17.464 | 14 | 7 | 19.026
5 | 188 | 21.633 | 10 | 131 | 25.456 | 7 | 267 | 14.213 | 14 | 8 | 22.136
5 | 189 | 25 | 10 | 132 | 18.028 | 7 | 268 | 18.111 | 14 | 9 | 12.207
5 | 190 | 22.204 | 10 | 133 | 26.926 | 7 | 269 | 11.402 | 14 | 10 | 14.318
5 | 191 | 33.242 | 10 | 134 | 14.422 | 7 | 270 | 9.849 | 14 | 11 | 12.806
5 | 192 | 23.77 | 10 | 135 | 23.537 | 7 | 271 | 42.45 | 14 | 12 | 30.806
5 | 193 | 23.087 | 10 | 136 | 26.401 | 7 | 272 | 13.892 | 14 | 13 | 20.224
5 | 194 | 46.098 | 10 | 137 | 19.235 | 7 | 273 | 9.487 | 14 | 14 | 26.571
5 | 195 | 15.033 | 10 | 138 | 20.025 | 7 | 274 | 5.099 | 14 | 15 | 21.84
5 | 196 | 15 | 10 | 139 | 23.324 | 7 | 275 | 5 | 14 | 16 | 25
5 | 197 | 17 | 10 | 140 | 32.757 | 7 | 276 | 27.586 | 14 | 17 | 18.601
5 | 198 | 32.016 | 10 | 141 | 22.023 | 7 | 277 | 10.817 | 14 | 18 | 17.889
5 | 199 | 31.623 | 10 | 142 | 28.302 | 7 | 278 | 15.232 | 14 | 19 | 20.616
5 | 200 | 30.414 | 10 | 143 | 36.125 | 7 | 279 | 18.028 | 14 | 20 | 21.954
5 | 201 | 11.18 | 10 | 144 | 25.08 | 7 | 280 | 11.18 | 14 | 21 | 20.248
5 | 202 | 13 | 10 | 145 | 24.739 | 7 | 281 | 10.296 | 14 | 22 | 21.633
5 | 203 | 17 | 10 | 146 | 24.042 | 7 | 282 | 11.18 | 14 | 23 | 28.636
5 | 204 | 30 | 10 | 147 | 29.155 | 7 | 283 | 45.651 | 14 | 24 | 19.026
5 | 205 | 21.378 | 10 | 148 | 28.636 | 7 | 284 | 14.56 | 14 | 25 | 25.298
5 | 206 | 38.897 | 10 | 149 | 21.26 | 7 | 285 | 15.264 | 14 | 26 | 14.318
5 | 207 | 29.155 | 10 | 150 | 30.594 | 7 | 286 | 16.125 | 14 | 27 | 21.26
6 | 1 | 25 | 10 | 151 | 19.849 | 7 | 287 | 19.647 | 14 | 28 | 22.204
6 | 2 | 23.854 | 10 | 152 | 16.279 | 7 | 288 | 20.518 | 14 | 29 | 22.804
6 | 3 | 21.213 | 10 | 153 | 25.298 | 7 | 289 | 37.108 | 14 | 30 | 22.361
6 | 4 | 27.803 | 10 | 154 | 30.887 | 7 | 290 | 7 | 14 | 31 | 23.707
6 | 5 | 21.095 | 10 | 155 | 28.862 | 7 | 291 | 8 | 14 | 32 | 25.495
6 | 6 | 25.71 | 10 | 156 | 20.809 | 7 | 292 | 7.211 | 14 | 33 | 28
6 | 7 | 28 | 10 | 157 | 20.025 | 7 | 293 | 28.32 | 14 | 34 | 12.369
6 | 8 | 18.682 | 10 | 158 | 20.616 | 7 | 294 | 11.045 | 14 | 35 | 21.633
6 | 9 | 20.224 | 10 | 159 | 21.541 | 7 | 295 | 10.05 | 14 | 36 | 36.125
6 | 10 | 23.087 | 10 | 160 | 21.213 | 7 | 296 | 11.705 | 14 | 37 | 24.839
6 | 11 | 18.248 | 10 | 161 | 21 | 7 | 297 | 40.447 | 14 | 38 | 28.284
6 | 12 | 41.677 | 10 | 162 | 35.44 | 7 | 298 | 8.062 | 14 | 39 | 9.849
6 | 13 | 40.46 | 10 | 163 | 29.428 | 7 | 299 | 12 | 14 | 40 | 22.091
6 | 14 | 18.248 | 10 | 164 | 26.476 | 7 | 300 | 11.705 | 14 | 41 | 23.537
6 | 15 | 25.942 | 10 | 165 | 22.804 | 7 | 301 | 15 | 14 | 42 | 23.854
6 | 16 | 21 | 10 | 166 | 20.616 | 7 | 302 | 21.378 | 14 | 43 | 23.345
6 | 17 | 19.647 | 10 | 167 | 25.495 | 7 | 303 | 13.892 | 14 | 44 | 24.083
6 | 18 | 18.028 | 10 | 168 | 27.019 | 7 | 304 | 45.277 | 14 | 45 | 18.358
6 | 19 | 18.028 | 10 | 169 | 23.259 | 7 | 305 | 13.928 | 14 | 46 | 27.731
6 | 20 | 18.028 | 10 | 170 | 23.409 | 7 | 306 | 15.556 | 14 | 47 | 22.204
6 | 21 | 19.235 | 10 | 171 | 26.401 | 7 | 307 | 11.18 | 14 | 48 | 23.77
6 | 22 | 17.464 | 10 | 172 | 25.612 | 7 | 308 | 26.476 | 14 | 49 | 17.889
6 | 23 | 24.042 | 10 | 173 | 27.074 | 7 | 309 | 35.057 | 14 | 50 | 34.132
6 | 24 | 13.892 | 10 | 174 | 18.974 | 7 | 310 | 13.416 | 14 | 51 | 13
6 | 25 | 14.866 | 10 | 175 | 18.439 | 7 | 311 | 21.84 | 14 | 52 | 11.662
6 | 26 | 16.643 | 10 | 176 | 18.788 | 7 | 312 | 12.083 | 14 | 53 | 15
6 | 27 | 48.332 | 10 | 177 | 19.313 | 7 | 313 | 6.325 | 14 | 54 | 30.083
6 | 28 | 15.297 | 10 | 178 | 22.627 | 7 | 314 | 30.676 | 14 | 55 | 25.06
6 | 29 | 20.248 | 10 | 179 | 25.71 | 7 | 315 | 9.849 | 14 | 56 | 30.067
6 | 30 | 71.344 | 10 | 180 | 19.313 | 7 | 316 | 16.279 | 14 | 57 | 16.401
6 | 31 | 19.698 | 10 | 181 | 32.249 | 7 | 317 | 24.698 | 14 | 58 | 12.369
6 | 32 | 15.62 | 11 | 1 | 32.894 | 7 | 318 | 13.153 | 14 | 59 | 13.342
6 | 33 | 24.042 | 11 | 2 | 17.804 | 7 | 319 | 39.699 | 14 | 60 | 33.242
6 | 34 | 25.08 | 11 | 3 | 18.439 | 7 | 320 | 15 | 14 | 61 | 24.331
6 | 35 | 18.974 | 11 | 4 | 17 | 7 | 321 | 22.672 | 14 | 62 | 28.284
6 | 36 | 19.799 | 11 | 5 | 31.385 | 7 | 322 | 17 | 14 | 63 | 21.401
6 | 37 | 19.313 | 11 | 6 | 22.847 | 7 | 323 | 13 | 14 | 64 | 23.345
6 | 38 | 15.232 | 11 | 7 | 24.042 | 7 | 324 | 16.643 | 14 | 65 | 24.515
6 | 39 | 14.318 | 11 | 8 | 29.155 | 8 | 1 | 39 | 14 | 66 | 28.018
6 | 40 | 11.705 | 11 | 9 | 19.235 | 8 | 2 | 26.249 | 14 | 67 | 30.463
6 | 41 | 18.028 | 11 | 10 | 20.224 | 8 | 3 | 33.956 | 14 | 68 | 28.636
6 | 42 | 17.889 | 11 | 11 | 18.974 | 8 | 4 | 29.833 | 14 | 69 | 23
6 | 43 | 29.275 | 11 | 12 | 19.313 | 8 | 5 | 32.28 | 14 | 70 | 22.627
6 | 44 | 18.788 | 11 | 13 | 19.235 | 8 | 6 | 31.113 | 14 | 71 | 20
6 | 45 | 20.248 | 11 | 14 | 16.401 | 8 | 7 | 22.361 | 14 | 72 | 18
6 | 46 | 30.15 | 11 | 15 | 24.042 | 8 | 8 | 26.907 | 14 | 73 | 12
6 | 47 | 25.239 | 11 | 16 | 23.022 | 8 | 9 | 10.77 | 14 | 74 | 18.028
6 | 48 | 15.811 | 11 | 17 | 23.854 | 8 | 10 | 17 | 14 | 75 | 26.926
6 | 49 | 15.524 | 11 | 18 | 18.682 | 8 | 11 | 15.133 | 14 | 76 | 24.021
6 | 50 | 15.811 | 11 | 19 | 24.698 | 8 | 12 | 35 | 14 | 77 | 25.495
6 | 51 | 16.763 | 11 | 20 | 26.833 | 8 | 13 | 45.541 | 14 | 78 | 20.025
6 | 52 | 23.409 | 11 | 21 | 13.601 | 8 | 14 | 28.16 | 14 | 79 | 28.302
6 | 53 | 23.431 | 11 | 22 | 16.492 | 8 | 15 | 18.028 | 14 | 80 | 24.413
6 | 54 | 29.12 | 11 | 23 | 15.232 | 8 | 16 | 15.264 | 14 | 81 | 26.249
6 | 55 | 25.239 | 11 | 24 | 14.142 | 8 | 17 | 17.029 | 14 | 82 | 29
6 | 56 | 23.324 | 11 | 25 | 15.033 | 8 | 18 | 32.65 | 14 | 83 | 31.385
6 | 57 | 25.179 | 11 | 26 | 12.806 | 8 | 19 | 38.21 | 14 | 84 | 15.811
6 | 58 | 21.024 | 11 | 27 | 17.464 | 8 | 20 | 39 | 14 | 85 | 21.378
6 | 59 | 60.141 | 11 | 28 | 21.378 | 8 | 21 | 34.176 | 14 | 86 | 26.401
6 | 60 | 27.019 | 11 | 29 | 23.345 | 8 | 22 | 16.031 | 14 | 87 | 25.632
6 | 61 | 12.042 | 11 | 30 | 29.547 | 8 | 23 | 13.601 | 14 | 88 | 20.881
6 | 62 | 28.302 | 11 | 31 | 31.385 | 8 | 24 | 17.263 | 14 | 89 | 20.881
6 | 63 | 28.018 | 11 | 32 | 28.443 | 8 | 25 | 38.21 | 14 | 90 | 18.028
6 | 64 | 7.211 | 11 | 33 | 26.627 | 8 | 26 | 38.013 | 14 | 91 | 24.083
6 | 65 | 10.44 | 11 | 34 | 22.136 | 8 | 27 | 32.985 | 14 | 92 | 16.031
6 | 66 | 10.05 | 11 | 35 | 23.77 | 8 | 28 | 40.497 | 14 | 93 | 23.324
6 | 67 | 19.105 | 11 | 36 | 23.195 | 8 | 29 | 43.267 | 14 | 94 | 20.125
6 | 68 | 17.205 | 11 | 37 | 24 | 8 | 30 | 15 | 14 | 95 | 21.932
6 | 69 | 16.279 | 11 | 38 | 19.698 | 8 | 31 | 20 | 14 | 96 | 18.601
6 | 70 | 28.425 | 11 | 39 | 26.173 | 8 | 32 | 25.495 | 14 | 97 | 20.591
6 | 71 | 14.036 | 11 | 40 | 30.414 | 8 | 33 | 42.012 | 14 | 98 | 24.187
6 | 72 | 13.601 | 11 | 41 | 29.017 | 8 | 34 | 44 | 14 | 99 | 18.868
6 | 73 | 10.296 | 11 | 42 | 32.016 | 8 | 35 | 9.055 | 14 | 100 | 26.401
6 | 74 | 13.038 | 11 | 43 | 28.178 | 8 | 36 | 14.142 | 14 | 101 | 24.207
6 | 75 | 13.928 | 11 | 44 | 27.459 | 8 | 37 | 14.036 | 14 | 102 | 26.249
6 | 76 | 28.601 | 11 | 45 | 24.083 | 8 | 38 | 16.125 | 14 | 103 | 23.77
6 | 77 | 7.28 | 11 | 46 | 28.178 | 8 | 39 | 24.187 | 14 | 104 | 28.178
6 | 78 | 6.403 | 11 | 47 | 35.511 | 8 | 40 | 10.198 | 14 | 105 | 16.031
6 | 79 | 9.434 | 11 | 48 | 15.524 | 8 | 41 | 17.493 | 14 | 106 | 32.202
6 | 80 | 26.42 | 11 | 49 | 16.401 | 8 | 42 | 11.045 | 14 | 107 | 23.537
6 | 81 | 16.125 | 11 | 50 | 17.464 | 8 | 43 | 10.77 | 14 | 108 | 25.632
6 | 82 | 18.028 | 11 | 51 | 25.807 | 8 | 44 | 25.495 | 14 | 109 | 25.318
6 | 83 | 30.083 | 11 | 52 | 26.249 | 8 | 45 | 19.235 | 14 | 110 | 24.207
6 | 84 | 52 | 11 | 53 | 26.476 | 8 | 46 | 27.803 | 14 | 111 | 22.204
6 | 85 | 15.652 | 11 | 54 | 22.204 | 8 | 47 | 28.443 | 14 | 112 | 27.203
6 | 86 | 18.601 | 11 | 55 | 22.627 | 8 | 48 | 32.894 | 14 | 113 | 29.967
6 | 87 | 19.105 | 11 | 56 | 29.275 | 8 | 49 | 27.893 | 14 | 114 | 22.361
6 | 88 | 14.213 | 11 | 57 | 22.804 | 8 | 50 | 22.472 | 14 | 115 | 24.207
6 | 89 | 11.402 | 11 | 58 | 27.019 | 8 | 51 | 31.828 | 14 | 116 | 18.358
6 | 90 | 13 | 11 | 59 | 22.472 | 8 | 52 | 23.77 | 14 | 117 | 24.352
6 | 91 | 11.18 | 11 | 60 | 26.926 | 8 | 53 | 20.125 | 14 | 118 | 27.785
6 | 92 | 14.765 | 11 | 61 | 24.698 | 8 | 54 | 21.024 | 14 | 119 | 31.401
6 | 93 | 18.439 | 11 | 62 | 23.707 | 8 | 55 | 21.095 | 14 | 120 | 21.932
6 | 94 | 44.385 | 11 | 63 | 26.019 | 8 | 56 | 18.358 | 14 | 121 | 27.019
6 | 95 | 20.809 | 11 | 64 | 24.698 | 8 | 57 | 26.306 | 14 | 122 | 28.284
6 | 96 | 45.044 | 11 | 65 | 24.839 | 8 | 58 | 38.897 | 14 | 123 | 21.84
6 | 97 | 22.627 | 11 | 66 | 26.173 | 8 | 59 | 9.055 | 14 | 124 | 22.023
6 | 98 | 17.889 | 11 | 67 | 28.16 | 8 | 60 | 7.616 | 15 | 1 | 27.514
6 | 99 | 17.804 | 11 | 68 | 16.125 | 8 | 61 | 10.817 | 15 | 2 | 29.732
6 | 100 | 26.306 | 11 | 69 | 11.314 | 8 | 62 | 26.476 | 15 | 3 | 28.862
6 | 101 | 15.62 | 11 | 70 | 16.031 | 8 | 63 | 11.402 | 15 | 4 | 26.077
6 | 102 | 22.847 | 11 | 71 | 29.411 | 8 | 64 | 33.601 | 15 | 5 | 24.187
6 | 103 | 22.627 | 11 | 72 | 30.083 | 8 | 65 | 10.05 | 15 | 6 | 29
6 | 104 | 20 | 11 | 73 | 19.105 | 8 | 66 | 12.649 | 15 | 7 | 14.422
6 | 105 | 24.413 | 11 | 74 | 23.022 | 8 | 67 | 12.207 | 15 | 8 | 14.56
6 | 106 | 24.739 | 11 | 75 | 19.698 | 8 | 68 | 29.547 | 15 | 9 | 16.492
6 | 107 | 17.029 | 11 | 76 | 29.155 | 8 | 69 | 29.428 | 15 | 10 | 27.313
6 | 108 | 19.416 | 11 | 77 | 21.633 | 8 | 70 | 14.866 | 15 | 11 | 27.203
6 | 109 | 7.071 | 11 | 78 | 25.239 | 8 | 71 | 18.028 | 15 | 12 | 27.659
6 | 110 | 8.062 | 11 | 79 | 18.788 | 8 | 72 | 16.125 | 15 | 13 | 29.206
6 | 111 | 14.142 | 11 | 80 | 18.358 | 8 | 73 | 28.178 | 15 | 14 | 28.018
6 | 112 | 36.125 | 11 | 81 | 17.804 | 8 | 74 | 12.649 | 15 | 15 | 25.08
6 | 113 | 15 | 11 | 82 | 21.095 | 8 | 75 | 16.643 | 15 | 16 | 21.095
6 | 114 | 20.616 | 11 | 83 | 24.166 | 8 | 76 | 39.319 | 15 | 17 | 10
6 | 115 | 20.881 | 11 | 84 | 18.358 | 8 | 77 | 12.166 | 15 | 18 | 12.53
6 | 116 | 20.616 | 11 | 85 | 24.413 | 8 | 78 | 6.325 | 15 | 19 | 10
6 | 117 | 19.698 | 11 | 86 | 21.401 | 8 | 79 | 62.097 | 15 | 20 | 20.518
6 | 118 | 25.942 | 11 | 87 | 22.472 | 8 | 80 | 10.05 | 15 | 21 | 21.541
6 | 119 | 8.062 | 11 | 88 | 27.459 | 8 | 81 | 13.416 | 15 | 22 | 28.018
6 | 120 | 13.038 | 12 | 1 | 25.298 | 8 | 82 | 17.464 | 15 | 23 | 23
6 | 121 | 10 | 12 | 2 | 26.077 | 8 | 83 | 7.81 | 15 | 24 | 25.495
6 | 122 | 42.45 | 12 | 3 | 28.425 | 8 | 84 | 10.44 | 15 | 25 | 17
6 | 123 | 12.728 | 12 | 4 | 29.155 | 8 | 85 | 27.313 | 15 | 26 | 21
6 | 124 | 13.342 | 12 | 5 | 12.083 | 8 | 86 | 12.207 | 15 | 27 | 24.698
6 | 125 | 15.811 | 12 | 6 | 15.652 | 8 | 87 | 16.155 | 15 | 28 | 29.12
6 | 126 | 35.228 | 12 | 7 | 17.029 | 8 | 88 | 10.817 | 15 | 29 | 25.08
6 | 127 | 29.069 | 12 | 8 | 30.232 | 8 | 89 | 67.067 | 15 | 30 | 20.396
6 | 128 | 11.402 | 12 | 9 | 10 | 8 | 90 | 18.111 | 15 | 31 | 27.803
6 | 129 | 12.806 | 12 | 10 | 15.811 | 8 | 91 | 36.401 | 15 | 32 | 25.632
6 | 130 | 11.402 | 12 | 11 | 18.682 | 8 | 92 | 16.155 | 15 | 33 | 16.031
6 | 131 | 31.575 | 12 | 12 | 28.178 | 8 | 93 | 18.385 | 15 | 34 | 16.763
6 | 132 | 24.739 | 12 | 13 | 32.016 | 8 | 94 | 21.378 | 15 | 35 | 28.844
6 | 133 | 28.16 | 12 | 14 | 23.345 | 8 | 95 | 40.853 | 15 | 36 | 22.672
6 | 134 | 22.825 | 12 | 15 | 21.633 | 8 | 96 | 14.765 | 15 | 37 | 28.284
6 | 135 | 19 | 12 | 16 | 18.788 | 8 | 97 | 18.439 | 15 | 38 | 15.232
6 | 136 | 29.698 | 12 | 17 | 22.472 | 8 | 98 | 18.868 | 15 | 39 | 13.038
6 | 137 | 31 | 12 | 18 | 28 | 8 | 99 | 13.416 | 15 | 40 | 16.279
6 | 138 | 26.627 | 12 | 19 | 26.249 | 8 | 100 | 12.806 | 15 | 41 | 27.586
6 | 139 | 20.616 | 12 | 20 | 17.263 | 8 | 101 | 14.142 | 15 | 42 | 26.401
6 | 140 | 16.031 | 12 | 21 | 20.248 | 8 | 102 | 34.366 | 15 | 43 | 23.195
6 | 141 | 11.705 | 12 | 22 | 25.179 | 8 | 103 | 40.05 | 15 | 44 | 21.587
6 | 142 | 12.369 | 12 | 23 | 15.652 | 8 | 104 | 21.213 | 15 | 45 | 24.331
6 | 143 | 16.971 | 12 | 24 | 21.213 | 8 | 105 | 16.279 | 15 | 46 | 21.378
6 | 144 | 15.811 | 12 | 25 | 19.105 | 8 | 106 | 21.587 | 15 | 47 | 24.597
6 | 145 | 20.616 | 12 | 26 | 28.018 | 8 | 107 | 44.045 | 15 | 48 | 20.616
6 | 146 | 18.974 | 12 | 27 | 22.204 | 8 | 108 | 26.401 | 15 | 49 | 24.352
6 | 147 | 18.028 | 12 | 28 | 23.854 | 8 | 109 | 26.249 | 15 | 50 | 25
6 | 148 | 17.117 | 12 | 29 | 21.633 | 8 | 110 | 15.133 | 15 | 51 | 28
6 | 149 | 23.707 | 12 | 30 | 22.472 | 8 | 111 | 14 | 15 | 52 | 19.416
6 | 150 | 28.792 | 12 | 31 | 27.459 | 8 | 112 | 52.612 | 15 | 53 | 13
6 | 151 | 18.385 | 12 | 32 | 26.306 | 8 | 113 | 8.246 | 15 | 54 | 15.264
6 | 152 | 22.472 | 12 | 33 | 25.08 | 8 | 114 | 10 | 15 | 55 | 32.696
6 | 153 | 17.464 | 12 | 34 | 29.069 | 8 | 115 | 25.942 | 15 | 56 | 27.857
6 | 154 | 15.297 | 12 | 35 | 26.077 | 8 | 116 | 22.472 | 15 | 57 | 22.825
6 | 155 | 15.264 | 12 | 36 | 26.173 | 8 | 117 | 25.807 | 15 | 58 | 22.847
6 | 156 | 17.493 | 12 | 37 | 28.46 | 8 | 118 | 22.204 | 15 | 59 | 23.77
6 | 157 | 36.77 | 12 | 38 | 23.77 | 8 | 119 | 14.318 | 15 | 60 | 12.207
6 | 158 | 23.324 | 12 | 39 | 25.632 | 8 | 120 | 24.187 | 15 | 61 | 9
6 | 159 | 18.788 | 12 | 40 | 22.804 | 8 | 121 | 25.554 | 15 | 62 | 8.062
6 | 160 | 72.035 | 12 | 41 | 27.803 | 8 | 122 | 21.932 | 15 | 63 | 32.757
6 | 161 | 13.601 | 12 | 42 | 25.318 | 8 | 123 | 17.804 | 15 | 64 | 12.369
6 | 162 | 17.493 | 12 | 43 | 24.187 | 8 | 124 | 15.264 | 15 | 65 | 15.232
6 | 163 | 13 | 12 | 44 | 21.19 | 8 | 125 | 11.045 | 15 | 66 | 26.306
6 | 164 | 16.031 | 12 | 45 | 25.495 | 8 | 126 | 11.045 | 15 | 67 | 25
6 | 165 | 20.881 | 12 | 46 | 26.571 | 8 | 127 | 5 | 15 | 68 | 26.077
6 | 166 | 20.025 | 12 | 47 | 28.018 | 8 | 128 | 13.601 | 15 | 69 | 18.601
6 | 167 | 29.547 | 12 | 48 | 25.495 | 8 | 129 | 15.133 | 15 | 70 | 17.692
6 | 168 | 28.862 | 12 | 49 | 28.636 | 8 | 130 | 31.89 | 15 | 71 | 21.932
6 | 169 | 12.53 | 12 | 50 | 24.352 | 8 | 131 | 17.72 | 15 | 72 | 22.204
6 | 170 | 12.207 | 12 | 51 | 28.018 | 8 | 132 | 19.026 | 15 | 73 | 22.023
6 | 171 | 12.042 | 12 | 52 | 29.53 | 8 | 133 | 14.142 | 15 | 74 | 32.14
6 | 172 | 23.854 | 12 | 53 | 27.459 | 8 | 134 | 12.042 | 15 | 75 | 32.016
6 | 173 | 16.031 | 12 | 54 | 24.515 | 8 | 135 | 26.249 | 15 | 76 | 25
6 | 174 | 14.318 | 12 | 55 | 27.019 | 8 | 136 | 18.028 | 15 | 77 | 24
6 | 175 | 38.419 | 12 | 56 | 27.295 | 8 | 137 | 18.974 | 15 | 78 | 26.683
6 | 176 | 30.067 | 12 | 57 | 23.087 | 8 | 138 | 21.932 | 15 | 79 | 26.249
6 | 177 | 23.259 | 12 | 58 | 27.514 | 8 | 139 | 34.986 | 15 | 80 | 17.889
6 | 178 | 21.541 | 12 | 59 | 26.926 | 8 | 140 | 19.647 | 15 | 81 | 22.627
6 | 179 | 31.89 | 12 | 60 | 27.203 | 8 | 141 | 17.72 | 15 | 82 | 18.788
6 | 180 | 13.342 | 12 | 61 | 23.324 | 8 | 142 | 21.954 | 15 | 83 | 26
6 | 181 | 15.811 | 12 | 62 | 28.018 | 8 | 143 | 23.707 | 15 | 84 | 21.587
6 | 182 | 10.817 | 12 | 63 | 23.022 | 8 | 144 | 19.209 | 15 | 85 | 23.77
6 | 183 | 44.147 | 12 | 64 | 28.636 | 8 | 145 | 22.825 | 15 | 86 | 22.023
6 | 184 | 24.698 | 12 | 65 | 26.926 | 8 | 146 | 20.616 | 15 | 87 | 31.623
6 | 185 | 21.471 | 12 | 66 | 26.306 | 8 | 147 | 30.61 | 15 | 88 | 25.962
6 | 186 | 17.088 | 12 | 67 | 21.024 | 8 | 148 | 14.56 | 15 | 89 | 29.53
6 | 187 | 16.553 | 12 | 68 | 26.42 | 8 | 149 | 13.416 | 15 | 90 | 22.361
6 | 188 | 25.612 | 12 | 69 | 31.064 | 8 | 150 | 15.133 | 15 | 91 | 23.022
6 | 189 | 27.019 | 12 | 70 | 22.361 | 8 | 151 | 59.808 | 15 | 92 | 19.647
6 | 190 | 18.248 | 12 | 71 | 26.173 | 8 | 152 | 17 | 15 | 93 | 31.89
6 | 191 | 12.806 | 12 | 72 | 13 | 8 | 153 | 19.698 | 15 | 94 | 30
6 | 192 | 14.866 | 12 | 73 | 13.892 | 8 | 154 | 40.262 | 15 | 95 | 25.02
6 | 193 | 20.591 | 12 | 74 | 14.318 | 8 | 155 | 22.023 | 15 | 96 | 24.021
6 | 194 | 19.925 | 12 | 75 | 25.612 | 8 | 156 | 16.125 | 15 | 97 | 34.234
6 | 195 | 18.868 | 12 | 76 | 21.213 | 8 | 157 | 45.122 | 15 | 98 | 30.806
6 | 196 | 24.698 | 12 | 77 | 20 | 8 | 158 | 16.401 | 15 | 99 | 13.601
6 | 197 | 31.953 | 12 | 78 | 20.025 | 8 | 159 | 12.53 | 15 | 100 | 15.811
6 | 198 | 24.187 | 12 | 79 | 25.02 | 8 | 160 | 15.033 | 15 | 101 | 15.264
6 | 199 | 19.313 | 12 | 80 | 23 | 8 | 161 | 43.966 | 15 | 102 | 29.155
6 | 200 | 19.647 | 12 | 81 | 23.601 | 8 | 162 | 27.893 | 15 | 103 | 35.355
6 | 201 | 20.616 | 12 | 82 | 30.806 | 8 | 163 | 41.785 | 15 | 104 | 20
6 | 202 | 18.385 | 12 | 83 | 19.026 | 8 | 164 | 24.021 | 15 | 105 | 26.476
6 | 203 | 18.385 | 12 | 84 | 24.515 | 8 | 165 | 8.544 | 15 | 106 | 20.616
6 | 204 | 13.454 | 12 | 85 | 25.06 | 8 | 166 | 11.045 | 15 | 107 | 18.385
6 | 205 | 16.971 | 12 | 86 | 28.284 | 8 | 167 | 13.454 | 15 | 108 | 21.401
6 | 206 | 28 | 12 | 87 | 25.08 | 8 | 168 | 33.015 | 15 | 109 | 20.224
6 | 207 | 12.649 | 12 | 88 | 22.204 | 8 | 169 | 18.682 | 15 | 110 | 23.707
6 | 208 | 33.302 | 12 | 89 | 12.649 | 8 | 170 | 23.431 | 15 | 111 | 29.614
6 | 209 | 13.038 | 12 | 90 | 27.659 | 8 | 171 | 21.095 | 15 | 112 | 24.698
6 | 210 | 14.422 | 12 | 91 | 23.77 | 8 | 172 | 29.275 | 15 | 113 | 24.207
6 | 211 | 17.493 | 12 | 92 | 27.785 | 8 | 173 | 25.06 | 15 | 114 | 21.024
6 | 212 | 21.024 | 12 | 93 | 21.024 | 8 | 174 | 22.627 | 15 | 115 | 25.807
6 | 213 | 17.088 | 12 | 94 | 20.248 | 8 | 175 | 23.087 | 15 | 116 | 24.515
6 | 214 | 16 | 12 | 95 | 21.471 | 8 | 176 | 11.402 | 15 | 117 | 14.866
6 | 215 | 31.016 | 12 | 96 | 24.515 | 8 | 177 | 12.207 | 15 | 118 | 21
6 | 216 | 9.055 | 13 | 1 | 28.284 | 8 | 178 | 9.055 | 15 | 119 | 23.259
6 | 217 | 10.296 | 13 | 2 | 30.529 | 8 | 179 | 13.601 | 15 | 120 | 20.248
6 | 218 | 13.454 | 13 | 3 | 28.425 | 8 | 180 | 6.708 | 15 | 121 | 24.187
6 | 219 | 26.907 | 13 | 4 | 28.284 | 8 | 181 | 5.099 | 15 | 122 | 28.284
6 | 220 | 18.028 | 13 | 5 | 29.069 | 8 | 182 | 10
6 | 221 | 30.529 | 13 | 6 | 20.125 | 8 | 183 | 4.243
6 | 222 | 24.739 | 13 | 7 | 28.018 | 8 | 184 | 27.313
6 | 223 | 20.616 | 13 | 8 | 22.472 | 8 | 185 | 11.402
6 | 224 | 22.561 | 13 | 9 | 31.623 | 8 | 186 | 11.705
6 | 225 | 24.083 | 13 | 10 | 20.616 | 8 | 187 | 14
6 | 226 | 19.849 | 13 | 11 | 21.378 | 8 | 188 | 12.806
6 | 227 | 17.692 | 13 | 12 | 27.295 | 8 | 189 | 11.662
6 | 228 | 22.627 | 13 | 13 | 27.514 | 8 | 190 | 23.195
6 | 229 | 16.971 | 13 | 14 | 25.632 | 8 | 191 | 24.042
6 | 230 | 35.228 | 13 | 15 | 29.155 | 8 | 192 | 21.401
6 | 231 | 23.195 | 13 | 16 | 29.547 | 8 | 193 | 20.616
6 | 232 | 25.495 | 13 | 17 | 27.074 | 8 | 194 | 22.804
6 | 233 | 32.985 | 13 | 18 | 29.732 | 8 | 195 | 18
6 | 234 | 18.385 | 13 | 19 | 26.907 | 8 | 196 | 12.166
6 | 235 | 20.125 | 13 | 20 | 27.857 | 8 | 197 | 22.804
6 | 236 | 20.248 | 13 | 21 | 30.15 | 8 | 198 | 10.296
6 | 237 | 29.614 | 13 | 22 | 31.241 | 8 | 199 | 35.847
6 | 238 | 8.544 | 13 | 23 | 28.636 | 8 | 200 | 10.296
6 | 239 | 9.22 | 13 | 24 | 28.425 | 8 | 201 | 5.099
6 | 240 | 11.045 | 13 | 25 | 30.676 | 8 | 202 | 19.209
6 | 241 | 20 | 13 | 26 | 30.364 | 8 | 203 | 28.636
6 | 242 | 20.248 | 13 | 27 | 28.844 | 8 | 204 | 27.166
6 | 243 | 23.854 | 13 | 28 | 30.017 | 8 | 205 | 18.601
6 | 244 | 24.187 | 13 | 29 | 28.284 | 8 | 206 | 18.439
6 | 245 | 29.017 | 13 | 30 | 28.862 | 8 | 207 | 10.05
6 | 246 | 9.487 | 13 | 31 | 26.571 | 8 | 208 | 9.22
6 | 247 | 10 | 13 | 32 | 23.345 | 8 | 209 | 24.739
6 | 248 | 21.541 | 13 | 33 | 26.926 | 8 | 210 | 19.105
6 | 249 | 31.257 | 13 | 34 | 29.069 | 8 | 211 | 11.045
6 | 250 | 13 | 13 | 35 | 20.616 | 8 | 212 | 20.025
6 | 251 | 14.213 | 13 | 36 | 26.173 | 8 | 213 | 50.09
6 | 252 | 14.318 | 13 | 37 | 32.558 | 8 | 214 | 13.928
6 | 253 | 33.121 | 13 | 38 | 29.614 | 8 | 215 | 18.788
6 | 254 | 31.575 | 13 | 39 | 33.242 | 8 | 216 | 23.707
6 | 255 | 6.083 | 14 | 1 | 24.597 | 8 | 217 | 25.554
6 | 256 | 9.22 | 14 | 2 | 25.02 | 8 | 218 | 9.849
6 | 257 | 8.062 | 14 | 3 | 25.962 | 8 | 219 | 16.401
6 | 258 | 12 | 14 | 4 | 30.067 | 8 | 220 | 42.755
6 | 259 | 9.434 | 14 | 5 | 27.586 | 8 | 221 | 23.854
6 | 260 | 13.153 | 14 | 6 | 23.022 | 8 | 222 | 50.99
6 | 261 | 27.459 | 14 | 7 | 28.636 | 8 | 223 | 16.279
6 | 262 | 27.803 | 14 | 8 | 31.765 | 8 | 224 | 21.19
6 | 263 | 68.884 | 14 | 9 | 25 | 8 | 225 | 22.627
6 | 264 | 30.364 | 14 | 10 | 11 | 8 | 226 | 19.105
6 | 265 | 15.033 | 14 | 11 | 11.662 | 8 | 227 | 18.385
6 | 266 | 29.547 | 14 | 12 | 15.232 | 8 | 228 | 18.439
6 | 267 | 11.705 | 14 | 13 | 31.385 | 8 | 229 | 10.05
6 | 268 | 12.53 | 14 | 14 | 24.413 | 8 | 230 | 15
6 | 269 | 14.036 | 14 | 15 | 26.077 | 8 | 231 | 17.205
6 | 270 | 25 | 14 | 16 | 28.792 | 8 | 232 | 24.352
6 | 271 | 38.897 | 14 | 17 | 28.284 | 8 | 233 | 15.033
6 | 272 | 11.662 | 14 | 18 | 30.806 | 8 | 234 | 19.235
6 | 273 | 15.297 | 14 | 19 | 22.804 | 8 | 235 | 21.378
6 | 274 | 12.806 | 14 | 20 | 26.833 | 8 | 236 | 21.024
6 | 275 | 27.295 | 14 | 21 | 26.249 | 8 | 237 | 27.203
6 | 276 | 29.069 | 14 | 22 | 28.636 | 8 | 238 | 50.695
6 | 277 | 13.454 | 14 | 23 | 30.017 | 8 | 239 | 23.601
6 | 278 | 18.868 | 14 | 24 | 30 | 8 | 240 | 26.926
6 | 279 | 77.369 | 14 | 25 | 27.803 | 8 | 241 | 18.601
6 | 280 | 10.44 | 14 | 26 | 25.08 | 8 | 242 | 18.028
6 | 281 | 15 | 14 | 27 | 24.698 | 8 | 243 | 19.698
6 | 282 | 19.313 | 14 | 28 | 21.095 | 8 | 244 | 28.601
6 | 283 | 56.613 | 14 | 29 | 24.759 | 8 | 245 | 11.705
6 | 284 | 25.554 | 14 | 30 | 21.213 | 8 | 246 | 18.868
6 | 285 | 22.361 | 14 | 31 | 26.306 | 8 | 247 | 15.232
6 | 286 | 27.785 | 14 | 32 | 27.785 | 8 | 248 | 15.133
6 | 287 | 23.022 | 14 | 33 | 20.224 | 8 | 249 | 16.279
6 | 288 | 11.402 | 14 | 34 | 31.241 | 8 | 250 | 9.055
6 | 289 | 21.095 | 14 | 35 | 30.594 | 8 | 251 | 12.042
6 | 290 | 9.487 | 14 | 36 | 25.942 | 8 | 252 | 17.029
6 | 291 | 10.44 | 14 | 37 | 29.12 | 8 | 253 | 29.12
6 | 292 | 10.05 | 14 | 38 | 19.209 | 8 | 254 | 17.029
6 | 293 | 26.019 | 14 | 39 | 20.396 | 8 | 255 | 22.023
6 | 294 | 24.759 | 14 | 40 | 17.088 | 8 | 256 | 31.78
6 | 295 | 13 | 14 | 41 | 29.12 | 8 | 257 | 18.385
6 | 296 | 18.028 | 14 | 42 | 29.967 | 8 | 258 | 60.008
6 | 297 | 19.647 | 14 | 43 | 23.195 | 8 | 259 | 21
6 | 298 | 17 | 14 | 44 | 32.527 | 8 | 260 | 16.031
6 | 299 | 25.298 | 14 | 45 | 27.295 | 8 | 261 | 17.464
6 | 300 | 15.264 | 14 | 46 | 26.306 | 9 | 1 | 39.217
6 | 301 | 5.385 | 14 | 47 | 21.471 | 9 | 2 | 20
6 | 302 | 7.81 | 14 | 48 | 31.305 | 9 | 3 | 24.839
6 | 303 | 15.297 | 14 | 49 | 31.145 | 9 | 4 | 23.409
6 | 304 | 18.868 | 14 | 50 | 21.26 | 9 | 5 | 43.267
6 | 305 | 23.022 | 14 | 51 | 26.907 | 9 | 6 | 41.195
6 | 306 | 10.44 | 14 | 52 | 24.187 | 9 | 7 | 15.652
6 | 307 | 10.296 | 14 | 53 | 26.249 | 9 | 8 | 21.932
6 | 308 | 10.198 | 14 | 54 | 26 | 9 | 9 | 23.087
6 | 309 | 21.471 | 14 | 55 | 21.024 | 9 | 10 | 46.648
6 | 310 | 36.056 | 15 | 1 | 25.807 | 9 | 11 | 27.659
6 | 311 | 23.77 | 15 | 2 | 30.067 | 9 | 12 | 49.01
6 | 312 | 40.497 | 15 | 3 | 24.083 | 9 | 13 | 47.854
6 | 313 | 22.847 | 15 | 4 | 29 | 9 | 14 | 27.731
6 | 314 | 22.472 | 15 | 5 | 22.472 | 9 | 15 | 20.224
6 | 315 | 27.166 | 15 | 6 | 23.707 | 9 | 16 | 35.384
6 | 316 | 11.402 | 15 | 7 | 28.46 | 9 | 17 | 16.155
6 | 317 | 12.083 | 15 | 8 | 26.401 | 9 | 18 | 14.56
6 | 318 | 26.401 | 15 | 9 | 27.019 | 9 | 19 | 12.806
6 | 319 | 11.402 | 15 | 10 | 27.785 | 9 | 20 | 55.145
6 | 320 | 36.674 | 15 | 11 | 20.881 | 9 | 21 | 22.472
6 | 321 | 17.493 | 15 | 12 | 29.682 | 9 | 22 | 38.288
6 | 322 | 15.232 | 15 | 13 | 24.739 | 9 | 23 | 30.414
6 | 323 | 15.232 | 15 | 14 | 23.345 | 9 | 24 | 26.87
6 | 324 | 15.264 | 15 | 15 | 32.757 | 9 | 25 | 32.558
6 | 325 | 13.601 | 15 | 16 | 25.02 | 9 | 26 | 16.031
6 | 326 | 15.524 | 15 | 17 | 24.839 | 9 | 27 | 18.601
6 | 327 | 12.207 | 15 | 18 | 29.206 | 9 | 28 | 18.028
6 | 328 | 22.825 | 15 | 19 | 27.313 | 9 | 29 | 42.19
6 | 329 | 27.166 | 15 | 20 | 29 | 9 | 30 | 35.777
6 | 330 | 24.515 | 15 | 21 | 25.06 | 9 | 31 | 31.385
6 | 331 | 28.284 | 15 | 22 | 24.331 | 9 | 32 | 33.242
6 | 332 | 34.409 | 15 | 23 | 15.133 | 9 | 33 | 13
6 | 333 | 13.342 | 15 | 24 | 15.556 | 9 | 34 | 17.889
6 | 334 | 15.232 | 15 | 25 | 23.087 | 9 | 35 | 16.971
6 | 335 | 14.422 | 15 | 26 | 13.416 | 9 | 36 | 29.12
6 | 336 | 32.016 | 15 | 27 | 27.295 | 9 | 37 | 26.833
6 | 337 | 25 | 15 | 28 | 27.586 | 9 | 38 | 26.87
6 | 338 | 28.018 | 15 | 29 | 28.018 | 9 | 39 | 17.493
6 | 339 | 34.785 | 15 | 30 | 26.173 | 9 | 40 | 29
6 | 340 | 25.71 | 15 | 31 | 24.839 | 9 | 41 | 25.612
6 | 341 | 10.05 | 15 | 32 | 21.84 | 9 | 42 | 38.833
6 | 342 | 12.806 | 15 | 33 | 25 | 9 | 43 | 32.558
6 | 343 | 12.083 | 15 | 34 | 24.839 | 9 | 44 | 29.12
6 | 344 | 28.636 | 15 | 35 | 29 | 9 | 45 | 46.53
6 | 345 | 29.53 | 15 | 36 | 24.413 | 9 | 46 | 25
6 | 346 | 35.128 | 15 | 37 | 25 | 9 | 47 | 24.839
6 | 347 | 20.616 | 15 | 38 | 24.207 | 9 | 48 | 20.616
6 | 348 | 29.275 | 15 | 39 | 25.495 | 9 | 49 | 39.294
6 | 349 | 26.401 | 15 | 40 | 29.428 | 9 | 50 | 44.598
6 | 350 | 19.723 | 15 | 41 | 29 | 9 | 51 | 39.85
6 | 351 | 25.456 | 15 | 42 | 23.345 | 9 | 52 | 67.897
6 | 352 | 11.045 | 15 | 43 | 26.077 | 9 | 53 | 31.953
6 | 353 | 16.125 | 15 | 44 | 26.077 | 9 | 54 | 34.713
6 | 354 | 14.213 | 15 | 45 | 25.08 | 9 | 55 | 33.971
6 | 355 | 33.422 | 15 | 46 | 26.249 | 9 | 56 | 21.378
6 | 356 | 43.829 | 15 | 47 | 15.652 | 9 | 57 | 63.388
6 | 357 | 25.08 | 15 | 48 | 17 | 9 | 58 | 21.401
6 | 358 | 16.155 | 15 | 49 | 26.077 | 9 | 59 | 22.361
6 | 359 | 15 | 15 | 50 | 15.033 | 9 | 60 | 16.553
6 | 360 | 9.055 | 15 | 51 | 31.016 | 9 | 61 | 15.232
6 | 361 | 14.142 | 15 | 52 | 28.636 | 9 | 62 | 20.224
6 | 362 | 13.153 | 15 | 53 | 16.492 | 9 | 63 | 33.601
6 | 363 | 12 | 15 | 54 | 17.205 | 9 | 64 | 27.295
6 | 364 | 11.18 | 15 | 55 | 14.142 | 9 | 65 | 26.019
6 | 365 | 19.925 | 15 | 56 | 29.833 | 9 | 66 | 20.1
6 | 366 | 26.42 | 15 | 57 | 28.16 | 9 | 67 | 24.698
6 | 367 | 46.573 | 15 | 58 | 25.942 | 9 | 68 | 32.14
6 | 368 | 18.682 | 15 | 59 | 26.926 | 9 | 69 | 11.662
6 | 369 | 14.56 | 15 | 60 | 29.682 | 9 | 70 | 13.892
6 | 370 | 20.248 | 15 | 61 | 26.019 | 9 | 71 | 10.05
6 | 371 | 10.44 | 15 | 62 | 31.064 | 9 | 72 | 40.608
6 | 372 | 12.369 |  |  |  | 9 | 73 | 28.443
6 | 373 | 56.223 |  |  |  | 9 | 74 | 33.061
6 | 374 | 13.153 |  |  |  | 9 | 75 | 26.077
6 | 375 | 16.401 |  |  |  | 9 | 76 | 35.805
6 | 376 | 14.866 |  |  |  | 9 | 77 | 12.083
6 | 377 | 21.024 |  |  |  | 9 | 78 | 14
6 | 378 | 13.454 |  |  |  | 9 | 79 | 26.306
6 | 379 | 19.849 |  |  |  | 9 | 80 | 14
6 | 380 | 21 |  |  |  | 9 | 81 | 20.125
6 | 381 | 19.235 |  |  |  | 9 | 82 | 44.911
6 | 382 | 9.055 |  |  |  | 9 | 83 | 22.204
6 | 383 | 17.029 |  |  |  | 9 | 84 | 17.692
6 | 384 | 18.111 |  |  |  | 9 | 85 | 19.026
6 | 385 | 25.962 |  |  |  | 9 | 86 | 56.08
6 | 386 | 9.849 |  |  |  | 9 | 87 | 18.248
6 | 387 | 9.899 |  |  |  | 9 | 88 | 20
6 | 388 | 19.313 |  |  |  | 9 | 89 | 13.153
6 | 389 | 11.314 |  |  |  | 9 | 90 | 20.396
6 | 390 | 12.166 |  |  |  | 9 | 91 | 23.854
6 | 391 | 11.705 |  |  |  | 9 | 92 | 18.111
6 | 392 | 21.932 |  |  |  | 9 | 93 | 43.566
6 | 393 | 21.19 |  |  |  | 9 | 94 | 88.814
6 | 394 | 14.213 |  |  |  | 9 | 95 | 23.77
6 | 395 | 34.928 |  |  |  | 9 | 96 | 19.925
6 | 396 | 13.342 |  |  |  | 9 | 97 | 12
6 | 397 | 9.055 |  |  |  | 9 | 98 | 23.345
6 | 398 | 12 |  |  |  | 9 | 99 | 14.142
6 | 399 | 9 |  |  |  | 9 | 100 | 6.325
6 | 400 | 23.601 |  |  |  | 9 | 101 | 13.601
6 | 401 | 20 |  |  |  | 9 | 102 | 24.042
6 | 402 | 18.248 |  |  |  | 9 | 103 | 21.932
6 | 403 | 19.209 |  |  |  | 9 | 104 | 22.804
6 | 404 | 18.601 |  |  |  | 9 | 105 | 36.674
6 | 405 | 25.318 |  |  |  | 9 | 106 | 15.264
6 | 406 | 17.72 |  |  |  | 9 | 107 | 14.866
6 | 407 | 35.847 |  |  |  | 9 | 108 | 17
6 | 408 | 54.378 |  |  |  | 9 | 109 | 31.064
6 | 409 | 16.643 |  |  |  | 9 | 110 | 29.833
6 | 410 | 20.025 |  |  |  | 9 | 111 | 65.376
6 | 411 | 9.434 |  |  |  | 9 | 112 | 20.396
6 | 412 | 7 |  |  |  | 9 | 113 | 28.284
6 | 413 | 8.944 |  |  |  | 9 | 114 | 39.115
6 | 414 | 22.825 |  |  |  | 9 | 115 | 26.926
6 | 415 | 30.414 |  |  |  | 9 | 116 | 13.038
6 | 416 | 11.662 |  |  |  | 9 | 117 | 17.263
6 | 417 | 9.899 |  |  |  | 9 | 118 | 16.279
6 | 418 | 8.246 |  |  |  | 9 | 119 | 59.933
6 | 419 | 24.083 |  |  |  | 9 | 120 | 29.155
6 | 420 | 29 |  |  |  | 9 | 121 | 45.706
6 | 421 | 19.235 |  |  |  | 9 | 122 | 38.275
6 | 422 | 70.292 |  |  |  | 9 | 123 | 31.064
6 | 423 | 25.962 |  |  |  | 9 | 124 | 36.056
6 | 424 | 10.05 |  |  |  | 9 | 125 | 20.616
6 | 425 | 10.817 |  |  |  | 9 | 126 | 21.26
6 | 426 | 11.18 |  |  |  | 9 | 127 | 20
6 | 427 | 25 |  |  |  | 9 | 128 | 44.011
6 | 428 | 21 |  |  |  | 9 | 129 | 16.492
6 | 429 | 16.125 |  |  |  | 9 | 130 | 17.72
6 | 430 | 24.042 |  |  |  | 9 | 131 | 16.971
6 | 431 | 26.077 |  |  |  | 9 | 132 | 45.618
6 | 432 | 10.44 |  |  |  | 9 | 133 | 18.028
6 | 433 | 11.402 |  |  |  | 9 | 134 | 15.297
6 | 434 | 8.602 |  |  |  | 9 | 135 | 20.616
6 | 435 | 26.173 |  |  |  | 9 | 136 | 41.881
6 | 436 | 20.881 |  |  |  | 9 | 137 | 45.177
6 | 437 | 27.514 |  |  |  | 9 | 138 | 10.05
6 | 438 | 33.242 |  |  |  | 9 | 139 | 8.944
6 | 439 | 25.08 |  |  |  | 9 | 140 | 14.318
6 | 440 | 23.087 |  |  |  | 9 | 141 | 38.588
6 | 441 | 46.4 |  |  |  | 9 | 142 | 32.016
6 | 442 | 18.439 |  |  |  | 9 | 143 | 41.485
6 | 443 | 17.088 |  |  |  | 9 | 144 | 34.828
6 | 444 | 19.105 |  |  |  | 9 | 145 | 38.949
6 | 445 | 11.045 |  |  |  | 9 | 146 | 35.777
6 | 446 | 16.031 |  |  |  | 9 | 147 | 42.202
6 | 447 | 8.944 |  |  |  | 9 | 148 | 41.761
6 | 448 | 39.459 |  |  |  | 9 | 149 | 36.346
6 | 449 | 21.401 |  |  |  | 9 | 150 | 19.313
6 | 450 | 21.095 |  |  |  | 9 | 151 | 23.345
6 | 451 | 22.847 |  |  |  | 10 | 1 | 26.306
6 | 452 | 17.029 |  |  |  | 10 | 2 | 28
6 | 453 | 10 |  |  |  | 10 | 3 | 31.048
6 | 454 | 10.44 |  |  |  | 10 | 4 | 29.732
6 | 455 | 23.087 |  |  |  | 10 | 5 | 20.248
6 | 456 | 18.439 |  |  |  | 10 | 6 | 12
6 | 457 | 15.811 |  |  |  | 10 | 7 | 13.601
6 | 458 | 17 |  |  |  | 10 | 8 | 29.732
6 | 459 | 39.013 |  |  |  | 10 | 9 | 13
6 | 460 | 14.318 |  |  |  | 10 | 10 | 16.125
6 | 461 | 17.205 |  |  |  | 10 | 11 | 16.643
6 | 462 | 18.439 |  |  |  | 10 | 12 | 37.216
6 | 463 | 17.029 |  |  |  | 10 | 13 | 38.013
6 | 464 | 28.018 |  |  |  | 10 | 14 | 11.705
6 | 465 | 14.765 |  |  |  | 10 | 15 | 14.318
6 | 466 | 21.932 |  |  |  | 10 | 16 | 13.342
6 | 467 | 27.785 |  |  |  | 10 | 17 | 33.526
6 | 468 | 13.153 |  |  |  | 10 | 18 | 26.249
6 | 469 | 12.042 |  |  |  | 10 | 19 | 12
6 | 470 | 15.811 |  |  |  | 10 | 20 | 31.385
6 | 471 | 42.202 |  |  |  | 10 | 21 | 13
6 | 472 | 11 |  |  |  | 10 | 22 | 18.028
6 | 473 | 6.083 |  |  |  | 10 | 23 | 50.636
6 | 474 | 13.928 |  |  |  | 10 | 24 | 10.05
6 | 475 | 14.142 |  |  |  | 10 | 25 | 12.042
6 | 476 | 19.925 |  |  |  | 10 | 26 | 9
6 | 477 | 19.416 |  |  |  | 10 | 27 | 61.205
6 | 478 | 58.249 |  |  |  | 10 | 28 | 8.246
6 | 479 | 38.288 |  |  |  | 10 | 29 | 10.77
6 | 480 | 31.048 |  |  |  | 10 | 30 | 15.033
6 | 481 | 9.899 |  |  |  | 10 | 31 | 18.601
6 | 482 | 12.166 |  |  |  | 10 | 32 | 22.627
6 | 483 | 30 |  |  |  | 10 | 33 | 21.401
6 | 484 | 34.928 |  |  |  | 10 | 34 | 26.173
6 | 485 | 25.495 |  |  |  | 10 | 35 | 22.204
6 | 486 | 35.693 |  |  |  | 10 | 36 | 21.932
6 | 487 | 32.202 |  |  |  | 10 | 37 | 49
7 | 1 | 40.311 |  |  |  | 10 | 38 | 26.833
7 | 2 | 36.878 |  |  |  | 10 | 39 | 26
7 | 3 | 15.652 |  |  |  | 10 | 40 | 19.416
7 | 4 | 34.655 |  |  |  | 10 | 41 | 26.926
7 | 5 | 33.601 |  |  |  | 10 | 42 | 37
7 | 6 | 52.086 |  |  |  | 10 | 43 | 23.324
7 | 7 | 19.416 |  |  |  | 10 | 44 | 22.204
7 | 8 | 20.616 |  |  |  | 10 | 45 | 41.785
7 | 9 | 53.339 |  |  |  | 10 | 46 | 22.023
7 | 10 | 20.025 |  |  |  | 10 | 47 | 27.893
7 | 11 | 33.422 |  |  |  | 10 | 48 | 23.195
7 | 12 | 15.297 |  |  |  | 10 | 49 | 32.062
7 | 13 | 20.616 |  |  |  | 10 | 50 | 43.417
7 | 14 | 36.222 |  |  |  | 10 | 51 | 29.069
7 | 15 | 36.235 |  |  |  | 10 | 52 | 29.069
7 | 16 | 53.151 |  |  |  | 10 | 53 | 32.388
7 | 17 | 31.78 |  |  |  | 10 | 54 | 52.479
7 | 18 | 34.928 |  |  |  | 10 | 55 | 25.554
7 | 19 | 18.111 |  |  |  | 10 | 56 | 16.553
7 | 20 | 17.493 |  |  |  | 10 | 57 | 9
7 | 21 | 18.682 |  |  |  | 10 | 58 | 10.198
7 | 22 | 60.208 |  |  |  | 10 | 59 | 4.243
7 | 23 | 16.492 |  |  |  | 10 | 60 | 20.125
7 | 24 | 41.617 |  |  |  | 10 | 61 | 13
7 | 25 | 25.06 |  |  |  | 10 | 62 | 21.213
7 | 26 | 18.439 |  |  |  | 10 | 63 | 41.869
7 | 27 | 36.235 |  |  |  | 10 | 64 | 29.069
7 | 28 | 25.71 |  |  |  | 10 | 65 | 29.275
7 | 29 | 36.359 |  |  |  | 10 | 66 | 46.141
7 | 30 | 11 |  |  |  | 10 | 67 | 30.083
7 | 31 | 15.62 |  |  |  | 10 | 68 | 24.187
7 | 32 | 13.601 |  |  |  | 10 | 69 | 29.069
7 | 33 | 25.495 |  |  |  | 10 | 70 | 23.259
7 | 34 | 40.792 |  |  |  | 10 | 71 | 24.698
7 | 35 | 15 |  |  |  | 10 | 72 | 28.018
7 | 36 | 13.454 |  |  |  | 10 | 73 | 42.154
7 | 37 | 18.788 |  |  |  | 10 | 74 | 21.213
7 | 38 | 28.018 |  |  |  | 10 | 75 | 22.804
7 | 39 | 31.064 |  |  |  | 10 | 76 | 4
7 | 40 | 52.154 |  |  |  | 10 | 77 | 11.314
7 | 41 | 16.031 |  |  |  | 10 | 78 | 17
7 | 42 | 21.213 |  |  |  | 10 | 79 | 22.204
7 | 43 | 27.514 |  |  |  | 10 | 80 | 29.275
7 | 44 | 25.179 |  |  |  | 10 | 81 | 12.042
7 | 45 | 32.016 |  |  |  | 10 | 82 | 29
7 | 46 | 21 |  |  |  | 10 | 83 | 9.055
7 | 47 | 33.838 |  |  |  | 10 | 84 | 13.416
7 | 48 | 31.305 |  |  |  | 10 | 85 | 27.203
7 | 49 | 30.463 |  |  |  | 10 | 86 | 10.44
7 | 50 | 32.14 |  |  |  | 10 | 87 | 6.403
7 | 51 | 19.416 |  |  |  | 10 | 88 | 13
7 | 52 | 12.042 |  |  |  | 10 | 89 | 39.56
7 | 53 | 17.088 |  |  |  | 10 | 90 | 29.069
7 | 54 | 35.468 |  |  |  | 10 | 91 | 16.125
7 | 55 | 14.422 |  |  |  | 10 | 92 | 17.029
7 | 56 | 11.045 |  |  |  | 10 | 93 | 14
7 | 57 | 12.042 |  |  |  | 10 | 94 | 37.947
7 | 58 | 5 |  |  |  | 10 | 95 | 13.601
7 | 59 | 10.63 |  |  |  | 10 | 96 | 12.042
7 | 60 | 34.366 |  |  |  | 10 | 97 | 12.806
7 | 61 | 31.953 |  |  |  | 10 | 98 | 44.654
7 | 62 | 29.155 |  |  |  | 10 | 99 | 43.382
7 | 63 | 28.16 |  |  |  | 10 | 100 | 14.422
7 | 64 | 10.817 |  |  |  | 10 | 101 | 16
7 | 65 | 12 |  |  |  | 10 | 102 | 16.553
7 | 66 | 16.401 |  |  |  | 10 | 103 | 50.695
7 | 67 | 34 |  |  |  | 10 | 104 | 36.125
7 | 68 | 30.083 |  |  |  | 10 | 105 | 20.616
7 | 69 | 26.907 |  |  |  | 10 | 106 | 20.616
7 | 70 | 32.894 |  |  |  | 10 | 107 | 18.358
7 | 71 | 26.306 |  |  |  | 10 | 108 | 39.408
7 | 72 | 20.616 |  |  |  | 10 | 109 | 21.84
7 | 73 | 32.388 |  |  |  | 10 | 110 | 44.922
7 | 74 | 15.264 |  |  |  | 10 | 111 | 25.71
7 | 75 | 26.833 |  |  |  | 10 | 112 | 48.836
7 | 76 | 9.849 |  |  |  | 10 | 113 | 15.811
7 | 77 | 16.031 |  |  |  | 10 | 114 | 13.601
7 | 78 | 36.359 |  |  |  | 10 | 115 | 17.263
7 | 79 | 36.892 |  |  |  | 10 | 116 | 21.024
7 | 80 | 11.402 |  |  |  | 10 | 117 | 20
7 | 81 | 17.464 |  |  |  | 10 | 118 | 18.358
7 | 82 | 17.804 |  |  |  | 10 | 119 | 28.443
7 | 83 | 25.02 |  |  |  | 10 | 120 | 38.053
7 | 84 | 12.649 |  |  |  | 10 | 121 | 35.468
7 | 85 | 11.402 |  |  |  | 10 | 122 | 39.812
7 | 86 | 10.198 |  |  |  | 10 | 123 | 32.65
7 | 87 | 25.02 |  |  |  | 10 | 124 | 29
7 | 88 | 26 |  |  |  | 10 | 125 | 13
7 | 89 | 10.296 |  |  |  | 10 | 126 | 7.211
7 | 90 | 11.705 |  |  |  | 10 | 127 | 17.464
7 | 91 | 15 |  |  |  | 10 | 128 | 32.985
7 | 92 | 27.295 |  |  |  | 10 | 129 | 24.413
7 | 93 | 19.209 |  |  |  | 10 | 130 | 42.72
7 | 94 | 15.264 |  |  |  | 10 | 131 | 29.411
7 | 95 | 8 |  |  |  | 10 | 132 | 17.889
7 | 96 | 40 |  |  |  | 10 | 133 | 16
7 | 97 | 23.601 |  |  |  | 10 | 134 | 16.279
7 | 98 | 52 |  |  |  | 10 | 135 | 37.363
7 | 99 | 20.1 |  |  |  | 10 | 136 | 40.162
7 | 100 | 18.868 |  |  |  | 10 | 137 | 35.114
7 | 101 | 23.707 |  |  |  | 10 | 138 | 20.616
7 | 102 | 44 |  |  |  | 10 | 139 | 17.088
7 | 103 | 15.62 |  |  |  | 10 | 140 | 17.464
7 | 104 | 13.153 |  |  |  | 10 | 141 | 39.812
7 | 105 | 15.811 |  |  |  | 10 | 142 | 16
7 | 106 | 36.688 |  |  |  | 10 | 143 | 15.556
7 | 107 | 51.624 |  |  |  | 10 | 144 | 18.385
7 | 108 | 19.925 |  |  |  | 10 | 145 | 40.311
7 | 109 | 32.016 |  |  |  | 10 | 146 | 16.401
7 | 110 | 15.264 |  |  |  | 10 | 147 | 16.763
7 | 111 | 16.279 |  |  |  | 10 | 148 | 38.91
7 | 112 | 14.866 |  |  |  | 10 | 149 | 18.248
7 | 113 | 38.184 |  |  |  | 10 | 150 | 42.059
7 | 114 | 38 |  |  |  | 10 | 151 | 48.703
7 | 115 | 28.284 |  |  |  | 10 | 152 | 26.833
7 | 116 | 12.369 |  |  |  | 10 | 153 | 29.12
7 | 117 | 19.313 |  |  |  | 10 | 154 | 18.682
7 | 118 | 10 |  |  |  | 10 | 155 | 23.77
7 | 119 | 14.318 |  |  |  | 10 | 156 | 20.616
7 | 120 | 15.62 |  |  |  | 10 | 157 | 25.554
7 | 121 | 18 |  |  |  | 10 | 158 | 19.925
7 | 122 | 31.064 |  |  |  | 10 | 159 | 24.187
7 | 123 | 10.44 |  |  |  | 10 | 160 | 46.4
7 | 124 | 2.828 |  |  |  | 10 | 161 | 44.721
7 | 125 | 11.18 |  |  |  | 10 | 162 | 41.437
7 | 126 | 38.588 |  |  |  | 10 | 163 | 34.059
7 | 127 | 32.016 |  |  |  | 10 | 164 | 38.588
7 | 128 | 13.892 |  |  |  | 10 | 165 | 59.034
7 | 129 | 12 |  |  |  | 11 | 1 | 29.732
7 | 130 | 15.62 |  |  |  | 11 | 2 | 16.492
7 | 131 | 29 |  |  |  | 11 | 3 | 14.422
7 | 132 | 26.249 |  |  |  | 11 | 4 | 20.396
7 | 133 | 32.14 |  |  |  | 11 | 5 | 32.757
7 | 134 | 19.313 |  |  |  | 11 | 6 | 65.513
7 | 135 | 22.361 |  |  |  | 11 | 7 | 35.847
7 | 136 | 32.45 |  |  |  | 11 | 8 | 33.287
7 | 137 | 21.587 |  |  |  | 11 | 9 | 40.804
7 | 138 | 31.257 |  |  |  | 11 | 10 | 39.446
7 | 139 | 31.241 |  |  |  | 11 | 11 | 44.385
7 | 140 | 22.804 |  |  |  | 11 | 12 | 17.72
7 | 141 | 48.052 |  |  |  | 11 | 13 | 18.601
7 | 142 | 12.166 |  |  |  | 11 | 14 | 22.204
7 | 143 | 10.817 |  |  |  | 11 | 15 | 18.028
7 | 144 | 16.763 |  |  |  | 11 | 16 | 19.026
7 | 145 | 32.016 |  |  |  | 11 | 17 | 16.643
7 | 146 | 32.558 |  |  |  | 11 | 18 | 44.181
7 | 147 | 28 |  |  |  | 11 | 19 | 34.059
7 | 148 | 12.806 |  |  |  | 11 | 20 | 48.166
7 | 149 | 15.232 |  |  |  | 11 | 21 | 40.224
7 | 150 | 14.56 |  |  |  | 11 | 22 | 38.897
7 | 151 | 28.844 |  |  |  | 11 | 23 | 36.056
7 | 152 | 15.264 |  |  |  | 11 | 24 | 36.346
7 | 153 | 17 |  |  |  | 11 | 25 | 45.607
7 | 154 | 12.083 |  |  |  | 11 | 26 | 36.892
7 | 155 | 44.407 |  |  |  | 11 | 27 | 44.643
7 | 156 | 10.77 |  |  |  | 11 | 28 | 24.021
7 | 157 | 13.601 |  |  |  | 11 | 29 | 31.016
7 | 158 | 22.204 |  |  |  | 11 | 30 | 34.234
7 | 159 | 31.89 |  |  |  | 11 | 31 | 32
7 | 160 | 36.056 |  |  |  | 11 | 32 | 37.014
7 | 161 | 15.62 |  |  |  | 11 | 33 | 33.015
7 | 162 | 12.369 |  |  |  | 11 | 34 | 14.765
7 | 163 | 14 |  |  |  | 11 | 35 | 17.889
7 | 164 | 28.844 |  |  |  | 11 | 36 | 39.459
7 | 165 | 13 |  |  |  | 11 | 37 | 17.692
7 | 166 | 41.785 |  |  |  | 11 | 38 | 19.105
7 | 167 | 26.833 |  |  |  | 11 | 39 | 20.616
7 | 168 | 27.785 |  |  |  | 11 | 40 | 46.011
7 | 169 | 16.492 |  |  |  | 11 | 41 | 20.616
7 | 170 | 37.537 |  |  |  | 11 | 42 | 18.385
7 | 171 | 21.024 |  |  |  | 11 | 43 | 24.739
7 | 172 | 28.071 |  |  |  | 11 | 44 | 45.706
7 | 173 | 32.802 |  |  |  | 11 | 45 | 53.16
7 | 174 | 17 |  |  |  | 11 | 46 | 21.932
7 | 175 | 25.612 |  |  |  | 11 | 47 | 21.84
7 | 176 | 28.844 |  |  |  | 11 | 48 | 19.925
7 | 177 | 14.036 |  |  |  | 11 | 49 | 45.122
7 | 178 | 14.866 |  |  |  | 11 | 50 | 44.204
7 | 179 | 8.062 |  |  |  | 11 | 51 | 34.132
7 | 180 | 28.16 |  |  |  | 11 | 52 | 36.346
7 | 181 | 30.61 |  |  |  | 11 | 53 | 42.45
7 | 182 | 25.612 |  |  |  | 11 | 54 | 37.643
7 | 183 | 32.894 |  |  |  | 11 | 55 | 38.419
7 | 184 | 24.698 |  |  |  | 11 | 56 | 39.812
7 | 185 | 16.031 |  |  |  | 11 | 57 | 35.341
7 | 186 | 17.692 |  |  |  | 11 | 58 | 42.438
7 | 187 | 25.495 |  |  |  | 11 | 59 | 20.224
7 | 188 | 29.967 |  |  |  | 11 | 60 | 20.616
7 | 189 | 34.713 |  |  |  | 11 | 61 | 19.209
7 | 190 | 23.431 |  |  |  | 11 | 62 | 24.352
7 | 191 | 27.295 |  |  |  | 11 | 63 | 31.385
7 | 192 | 30.887 |  |  |  | 11 | 64 | 27.857
7 | 193 | 31.016 |  |  |  | 11 | 65 | 38.833
8 | 1 | 28.178 |  |  |  | 11 | 66 | 38.053
8 | 2 | 19.026 |  |  |  | 11 | 67 | 41.869
8 | 3 | 27 |  |  |  | 11 | 68 | 28.844
8 | 4 | 11.662 |  |  |  | 11 | 69 | 48.166
8 | 5 | 10 |  |  |  | 11 | 70 | 48.662
8 | 6 | 15.811 |  |  |  | 11 | 71 | 16.279
8 | 7 | 33.838 |  |  |  | 11 | 72 | 17.889
8 | 8 | 16.401 |  |  |  | 11 | 73 | 19.105
8 | 9 | 18.385 |  |  |  | 11 | 74 | 38.833
8 | 10 | 22.472 |  |  |  | 11 | 75 | 34.059
8 | 11 | 31 |  |  |  | 11 | 76 | 37.537
8 | 12 | 31.623 |  |  |  | 11 | 77 | 49.041
8 | 13 | 16.763 |  |  |  | 11 | 78 | 42.72
8 | 14 | 17.029 |  |  |  | 11 | 79 | 23.087
8 | 15 | 15.297 |  |  |  | 11 | 80 | 27.659
8 | 16 | 34.525 |  |  |  | 11 | 81 | 33.377
8 | 17 | 29.069 |  |  |  | 11 | 82 | 39.812
8 | 18 | 30.414 |  |  |  | 11 | 83 | 39.051
8 | 19 | 22.472 |  |  |  | 11 | 84 | 33.956
8 | 20 | 21.84 |  |  |  | 11 | 85 | 30.083
8 | 21 | 32.14 |  |  |  | 11 | 86 | 29.069
8 | 22 | 12.649 |  |  |  | 11 | 87 | 18.439
8 | 23 | 34.785 |  |  |  | 11 | 88 | 15.556
8 | 24 | 32.45 |  |  |  | 11 | 89 | 18.028
8 | 25 | 12.53 |  |  |  | 11 | 90 | 60.133
8 | 26 | 13.928 |  |  |  | 11 | 91 | 40
8 | 27 | 15.297 |  |  |  | 11 | 92 | 11.402
8 | 28 | 25.298 |  |  |  | 11 | 93 | 34
8 | 29 | 23.77 |  |  |  | 11 | 94 | 17.205
8 | 30 | 21.932 |  |  |  | 11 | 95 | 46.872
8 | 31 | 17.029 |  |  |  | 11 | 96 | 38
8 | 32 | 19.799 |  |  |  | 11 | 97 | 15
8 | 33 | 22.023 |  |  |  | 11 | 98 | 11.662
8 | 34 | 23.087 |  |  |  | 11 | 99 | 17.464
8 | 35 | 25.298 |  |  |  | 11 | 100 | 44.822
8 | 36 | 19.925 |  |  |  | 11 | 101 | 40.608
8 | 37 | 12.806 |  |  |  | 11 | 102 | 17.889
8 | 38 | 14 |  |  |  | 11 | 103 | 22.361
8 | 39 | 27.459 |  |  |  | 11 | 104 | 20.518
8 | 40 | 29.53 |  |  |  | 11 | 105 | 47.676
8 | 41 | 9.055 |  |  |  | 11 | 106 | 40.817
8 | 42 | 10.77 |  |  |  | 11 | 107 | 37.947
8 | 43 | 11.402 |  |  |  | 11 | 108 | 44.283
8 | 44 | 19.235 |  |  |  | 11 | 109 | 39.56
8 | 45 | 19.799 |  |  |  | 11 | 110 | 15.232
8 | 46 | 20.396 |  |  |  | 11 | 111 | 17.263
8 | 47 | 18.439 |  |  |  | 11 | 112 | 18.788
8 | 48 | 20.518 |  |  |  | 11 | 113 | 45.486
8 | 49 | 15.556 |  |  |  | 11 | 114 | 39.408
8 | 50 | 17 |  |  |  | 11 | 115 | 20.396
8 | 51 | 16.031 |  |  |  | 11 | 116 | 21.587
8 | 52 | 15 |  |  |  | 11 | 117 | 22.023
8 | 53 | 25.495 |  |  |  | 11 | 118 | 55.462
8 | 54 | 22.204 |  |  |  | 11 | 119 | 38.21
8 | 55 | 23 |  |  |  | 11 | 120 | 40.853
8 | 56 | 23.537 |  |  |  | 11 | 121 | 20.396
8 | 57 | 27.166 |  |  |  | 11 | 122 | 43.932
8 | 58 | 24.515 |  |  |  | 11 | 123 | 42.154
8 | 59 | 24.515 |  |  |  | 11 | 124 | 17
8 | 60 | 29.155 |  |  |  | 11 | 125 | 12.207
8 | 61 | 29.682 |  |  |  | 11 | 126 | 52.773
8 | 62 | 32.249 |  |  |  | 12 | 1 | 40.2
8 | 63 | 30.463 |  |  |  | 12 | 2 | 41.146
8 | 64 | 34.409 |  |  |  | 12 | 3 | 8.944
8 | 65 | 34.234 |  |  |  | 12 | 4 | 11.705
8 | 66 | 18.385 |  |  |  | 12 | 5 | 12.042
8 | 67 | 18.682 |  |  |  | 12 | 6 | 17.493
8 | 68 | 14.866 |  |  |  | 12 | 7 | 19.698
8 | 69 | 31.575 |  |  |  | 12 | 8 | 20
8 | 70 | 25.612 |  |  |  | 12 | 9 | 41.773
8 | 71 | 22.672 |  |  |  | 12 | 10 | 20.616
8 | 72 | 19.209 |  |  |  | 12 | 11 | 19.647
8 | 73 | 23.431 |  |  |  | 12 | 12 | 22.804
8 | 74 | 34.059 |  |  |  | 12 | 13 | 67.602
8 | 75 | 25.632 |  |  |  | 12 | 14 | 17.464
8 | 76 | 25.179 |  |  |  | 12 | 15 | 15.811
8 | 77 | 14.765 |  |  |  | 12 | 16 | 17
8 | 78 | 10.63 |  |  |  | 12 | 17 | 39.962
8 | 79 | 25 |  |  |  | 12 | 18 | 15.133
8 | 80 | 28.792 |  |  |  | 12 | 19 | 15.62
8 | 81 | 22.204 |  |  |  | 12 | 20 | 23.259
8 | 82 | 23.601 |  |  |  | 12 | 21 | 41
8 | 83 | 20.248 |  |  |  | 12 | 22 | 15.62
8 | 84 | 17 |  |  |  | 12 | 23 | 17.464
8 | 85 | 23.195 |  |  |  | 12 | 24 | 17.72
8 | 86 | 16.279 |  |  |  | 12 | 25 | 41.146
8 | 87 | 23.195 |  |  |  | 12 | 26 | 43.863
8 | 88 | 36.674 |  |  |  | 12 | 27 | 33.106
8 | 89 | 22.023 |  |  |  | 12 | 28 | 50
8 | 90 | 17.029 |  |  |  | 12 | 29 | 32.016
8 | 91 | 21.471 |  |  |  | 12 | 30 | 40
8 | 92 | 16.155 |  |  |  | 12 | 31 | 44.283
8 | 93 | 15.811 |  |  |  | 12 | 32 | 35.847
8 | 94 | 34.655 |  |  |  | 12 | 33 | 33.136
8 | 95 | 43.382 |  |  |  | 12 | 34 | 16.643
8 | 96 | 15.524 |  |  |  | 12 | 35 | 39.395
8 | 97 | 12.083 |  |  |  | 12 | 36 | 40.311
8 | 98 | 20 |  |  |  | 12 | 37 | 16.763
8 | 99 | 28.018 |  |  |  | 12 | 38 | 58.181
8 | 100 | 21.095 |  |  |  | 12 | 39 | 10
8 | 101 | 37.802 |  |  |  | 12 | 40 | 10.296
8 | 102 | 31.953 |  |  |  | 12 | 41 | 25.239
8 | 103 | 20.616 |  |  |  | 12 | 42 | 29.275
8 | 104 | 17.088 |  |  |  | 12 | 43 | 25.239
8 | 105 | 15.811 |  |  |  | 12 | 44 | 50.804
8 | 106 | 46 |  |  |  | 12 | 45 | 45.398
8 | 107 | 22.561 |  |  |  | 12 | 46 | 40
8 | 108 | 27.295 |  |  |  | 12 | 47 | 20
8 | 109 | 26 |  |  |  | 12 | 48 | 21.541
8 | 110 | 16 |  |  |  | 12 | 49 | 16.031
8 | 111 | 16.155 |  |  |  | 12 | 50 | 43.417
8 | 112 | 19.105 |  |  |  | 12 | 51 | 41.437
8 | 113 | 21.954 |  |  |  | 12 | 52 | 32.249
8 | 114 | 29.12 |  |  |  | 12 | 53 | 34.54
8 | 115 | 28.16 |  |  |  | 12 | 54 | 44.944
8 | 116 | 19.235 |  |  |  | 12 | 55 | 34.482
8 | 117 | 18.385 |  |  |  | 12 | 56 | 25.495
8 | 118 | 19.026 |  |  |  | 12 | 57 | 36.056
8 | 119 | 11.662 |  |  |  | 12 | 58 | 40.311
8 | 120 | 17.72 |  |  |  | 12 | 59 | 40.012
8 | 121 | 32.527 |  |  |  | 12 | 60 | 44.944
8 | 122 | 17.029 |  |  |  | 12 | 61 | 33.121
8 | 123 | 23.259 |  |  |  | 12 | 62 | 43.186
8 | 124 | 17.72 |  |  |  | 12 | 63 | 39.205
8 | 125 | 30.083 |  |  |  | 12 | 64 | 50.606
8 | 126 | 20.248 |  |  |  | 12 | 65 | 35.355
8 | 127 | 27.019 |  |  |  | 12 | 66 | 38.328
8 | 128 | 14.866 |  |  |  | 12 | 67 | 42.72
8 | 129 | 31.016 |  |  |  | 12 | 68 | 20
8 | 130 | 41.725 |  |  |  | 12 | 69 | 40.608
8 | 131 | 10.296 |  |  |  | 12 | 70 | 21.213
8 | 132 | 10.77 |  |  |  | 12 | 71 | 17.029
8 | 133 | 13.601 |  |  |  | 12 | 72 | 12.166
8 | 134 | 15.652 |  |  |  | 12 | 73 | 13.416
8 | 135 | 18.358 |  |  |  | 12 | 74 | 18.974
8 | 136 | 44.181 |  |  |  | 12 | 75 | 22.825
8 | 137 | 14.56 |  |  |  | 12 | 76 | 26.077
8 | 138 | 26.249 |  |  |  | 12 | 77 | 48.042
8 | 139 | 21.095 |  |  |  | 12 | 78 | 21.932
8 | 140 | 14.318 |  |  |  | 12 | 79 | 33.838
8 | 141 | 16.279 |  |  |  | 12 | 80 | 46.065
8 | 142 | 17.117 |  |  |  | 12 | 81 | 36.674
8 | 143 | 18.439 |  |  |  | 12 | 82 | 35.777
8 | 144 | 17.029 |  |  |  | 12 | 83 | 29.547
8 | 145 | 30.265 |  |  |  | 12 | 84 | 38.484
8 | 146 | 18.868 |  |  |  | 12 | 85 | 33.015
8 | 147 | 47.434 |  |  |  | 12 | 86 | 43.324
8 | 148 | 13.601 |  |  |  | 12 | 87 | 19.416
8 | 149 | 15.297 |  |  |  | 12 | 88 | 19.799
8 | 150 | 16.401 |  |  |  | 12 | 89 | 23.77
8 | 151 | 27.514 |  |  |  | 12 | 90 | 39.825
8 | 152 | 31.828 |  |  |  | 12 | 91 | 19.849
8 | 153 | 47.17 |  |  |  | 12 | 92 | 58.181
8 | 154 | 29.833 |  |  |  | 12 | 93 | 12.649
8 | 155 | 19.209 |  |  |  | 12 | 94 | 15
8 | 156 | 19.209 |  |  |  | 12 | 95 | 27.295
8 | 157 | 19.849 |  |  |  | 12 | 96 | 13.342
8 | 158 | 41.437 |  |  |  | 12 | 97 | 15.811
8 | 159 | 22.472 |  |  |  | 12 | 98 | 8.485
8 | 160 | 19.105 |  |  |  | 12 | 99 | 21.19
8 | 161 | 19.723 |  |  |  | 12 | 100 | 24.759
8 | 162 | 24.042 |  |  |  | 12 | 101 | 53.488
8 | 163 | 24.331 |  |  |  | 12 | 102 | 24.021
8 | 164 | 16.401 |  |  |  | 12 | 103 | 49.244
8 | 165 | 12.806 |  |  |  | 13 | 1 | 45.1
8 | 166 | 16.401 |  |  |  | 13 | 2 | 34.67
8 | 167 | 75.452 |  |  |  | 13 | 3 | 20.025
8 | 168 | 45.891 |  |  |  | 13 | 4 | 20.1
8 | 169 | 21.932 |  |  |  | 13 | 5 | 16.125
8 | 170 | 15.297 |  |  |  | 13 | 6 | 32.757
8 | 171 | 15.62 |  |  |  | 13 | 7 | 17.263
8 | 172 | 16.125 |  |  |  | 13 | 8 | 17
8 | 173 | 33.541 |  |  |  | 13 | 9 | 17.493
8 | 174 | 23.087 |  |  |  | 13 | 10 | 36.715
8 | 175 | 35.384 |  |  |  | 13 | 11 | 36.014
8 | 176 | 22.023 |  |  |  | 13 | 12 | 33.287
8 | 177 | 25.179 |  |  |  | 13 | 13 | 37.736
8 | 178 | 32 |  |  |  | 13 | 14 | 27.803
8 | 179 | 27.659 |  |  |  | 13 | 15 | 19
8 | 180 | 29.411 |  |  |  | 13 | 16 | 9.434
8 | 181 | 36.249 |  |  |  | 13 | 17 | 7.211
8 | 182 | 28.46 |  |  |  | 13 | 18 | 10.296
8 | 183 | 26.306 |  |  |  | 13 | 19 | 32.016
8 | 184 | 29.428 |  |  |  | 13 | 20 | 28.284
8 | 185 | 30.414 |  |  |  | 13 | 21 | 87.641
8 | 186 | 32.802 |  |  |  | 13 | 22 | 41.183
8 | 187 | 27.313 |  |  |  | 13 | 23 | 32.14
8 | 188 | 34.234 |  |  |  | 13 | 24 | 25.612
8 | 189 | 29 |  |  |  | 13 | 25 | 25.239
8 | 190 | 13.153 |  |  |  | 13 | 26 | 27.295
8 | 191 | 6.403 |  |  |  | 13 | 27 | 23.324
8 | 192 | 9.849 |  |  |  | 13 | 28 | 15.811
8 | 193 | 8.602 |  |  |  | 13 | 29 | 14.036
8 | 194 | 11.662 |  |  |  | 13 | 30 | 32.65
8 | 195 | 35.171 |  |  |  | 13 | 31 | 41.183
8 | 196 | 10.05 |  |  |  | 13 | 32 | 34.132
8 | 197 | 13.454 |  |  |  | 13 | 33 | 27.785
8 | 198 | 13.928 |  |  |  | 13 | 34 | 37.736
8 | 199 | 27.203 |  |  |  | 13 | 35 | 36.125
8 | 200 | 26 |  |  |  | 13 | 36 | 66.708
8 | 201 | 14.142 |  |  |  | 13 | 37 | 42.012
8 | 202 | 13.416 |  |  |  | 13 | 38 | 17.205
8 | 203 | 9.434 |  |  |  | 13 | 39 | 20.224
8 | 204 | 34.234 |  |  |  | 13 | 40 | 17.464
8 | 205 | 29.155 |  |  |  | 13 | 41 | 37.483
8 | 206 | 35 |  |  |  | 13 | 42 | 41.485
8 | 207 | 18.028 |  |  |  | 13 | 43 | 12.166
8 | 208 | 20.518 |  |  |  | 13 | 44 | 17
8 | 209 | 16.643 |  |  |  | 13 | 45 | 12.649
8 | 210 | 14.142 |  |  |  | 13 | 46 | 37.696
8 | 211 | 16.279 |  |  |  | 13 | 47 | 28.46
8 | 212 | 15 |  |  |  | 13 | 48 | 29.206
8 | 213 | 16.155 |  |  |  | 13 | 49 | 27.785
8 | 214 | 15.033 |  |  |  | 13 | 50 | 28.32
8 | 215 | 17.205 |  |  |  | 13 | 51 | 26.077
8 | 216 | 13.038 |  |  |  | 13 | 52 | 12.042
8 | 217 | 10.296 |  |  |  | 13 | 53 | 15.524
8 | 218 | 23.022 |  |  |  | 13 | 54 | 14.142
8 | 219 | 21.932 |  |  |  | 13 | 55 | 29.682
8 | 220 | 40.224 |  |  |  | 13 | 56 | 26.683
8 | 221 | 34.525 |  |  |  | 13 | 57 | 29
8 | 222 | 31.064 |  |  |  | 13 | 58 | 29.732
8 | 223 | 21.024 |  |  |  | 13 | 59 | 34.828
8 | 224 | 24 |  |  |  | 13 | 60 | 42.19
8 | 225 | 37.736 |  |  |  | 13 | 61 | 29.275
8 | 226 | 12 |  |  |  | 13 | 62 | 26.926
8 | 227 | 10.63 |  |  |  | 13 | 63 | 21.84
8 | 228 | 30.676 |  |  |  | 13 | 64 | 18.868
8 | 229 | 31.89 |  |  |  | 13 | 65 | 13.928
8 | 230 | 40.025 |  |  |  | 13 | 66 | 33.838
8 | 231 | 26.401 |  |  |  | 13 | 67 | 20.1
8 | 232 | 25.298 |  |  |  | 13 | 68 | 22.204
8 | 233 | 32.249 |  |  |  | 13 | 69 | 25.08
8 | 234 | 26.173 |  |  |  | 13 | 70 | 19.235
8 | 235 | 32.062 |  |  |  | 13 | 71 | 18.682
8 | 236 | 45.967 |  |  |  | 13 | 72 | 21.378
8 | 237 | 15.524 |  |  |  | 13 | 73 | 23.409
8 | 238 | 18.788 |  |  |  | 13 | 74 | 28.46
8 | 239 | 18.868 |  |  |  | 13 | 75 | 47.202
9 | 1 | 42.544 |  |  |  | 13 | 76 | 60.828
9 | 2 | 24.166 |  |  |  | 13 | 77 | 23.087
9 | 3 | 22.361 |  |  |  | 13 | 78 | 22.023
9 | 4 | 28.018 |  |  |  | 13 | 79 | 16.401
9 | 5 | 18.358 |  |  |  | 13 | 80 | 35.355
9 | 6 | 31.305 |  |  |  | 13 | 81 | 42.379
9 | 7 | 26.87 |  |  |  | 13 | 82 | 16.125
9 | 8 | 23.087 |  |  |  | 13 | 83 | 30.067
9 | 9 | 22 |  |  |  | 13 | 84 | 37.577
9 | 10 | 24.597 |  |  |  | 13 | 85 | 19.235
9 | 11 | 21.954 |  |  |  | 13 | 86 | 31.906
9 | 12 | 25.554 |  |  |  | 13 | 87 | 42.048
9 | 13 | 30.083 |  |  |  | 13 | 88 | 25.298
9 | 14 | 21.932 |  |  |  | 13 | 89 | 17.72
9 | 15 | 21.19 |  |  |  | 13 | 90 | 22.804
9 | 16 | 24.413 |  |  |  | 13 | 91 | 26.683
9 | 17 | 21.587 |  |  |  | 13 | 92 | 20.125
9 | 18 | 19.105 |  |  |  | 13 | 93 | 22.472
9 | 19 | 21.471 |  |  |  | 13 | 94 | 28.018
9 | 20 | 22.023 |  |  |  | 13 | 95 | 31.401
9 | 21 | 19 |  |  |  | 13 | 96 | 25.612
9 | 22 | 28.443 |  |  |  | 13 | 97 | 23.707
9 | 23 | 24.839 |  |  |  | 13 | 98 | 23.022
9 | 24 | 43.932 |  |  |  | 13 | 99 | 21.541
9 | 25 | 21.213 |  |  |  | 13 | 100 | 26.306
9 | 26 | 29.017 |  |  |  | 13 | 101 | 32.249
9 | 27 | 25.495 |  |  |  | 13 | 102 | 27.586
9 | 28 | 25 |  |  |  | 13 | 103 | 34.655
9 | 29 | 29 |  |  |  | 13 | 104 | 35.355
9 | 30 | 25.298 |  |  |  | 13 | 105 | 37.162
9 | 31 | 11.045 |  |  |  | 13 | 106 | 38.833
9 | 32 | 29.547 |  |  |  | 13 | 107 | 36.222
9 | 33 | 8.246 |  |  |  | 13 | 108 | 39.217
9 | 34 | 36 |  |  |  | 13 | 109 | 37.537
9 | 35 | 30.48 |  |  |  | 13 | 110 | 17.205
9 | 36 | 24.515 |  |  |  | 13 | 111 | 21.378
9 | 37 | 14.422 |  |  |  | 13 | 112 | 59.464
9 | 38 | 23.537 |  |  |  | 13 | 113 | 30.871
9 | 39 | 10.77 |  |  |  | 13 | 114 | 21.471
9 | 40 | 32.202 |  |  |  | 13 | 115 | 24.597
9 | 41 | 31.765 |  |  |  | 13 | 116 | 23.854
9 | 42 | 36.715 |  |  |  | 13 | 117 | 26.401
9 | 43 | 28.862 |  |  |  | 13 | 118 | 32.016
9 | 44 | 32.249 |  |  |  | 13 | 119 | 50.537
9 | 45 | 15 |  |  |  | 13 | 120 | 44.598
9 | 46 | 12.649 |  |  |  | 13 | 121 | 51.313
9 | 47 | 31.906 |  |  |  | 13 | 122 | 23.022
9 | 48 | 33.061 |  |  |  | 13 | 123 | 19.416
9 | 49 | 36.892 |  |  |  | 13 | 124 | 23.259
9 | 50 | 17.464 |  |  |  | 13 | 125 | 16.401
9 | 51 | 18.028 |  |  |  | 13 | 126 | 20.025
9 | 52 | 19.416 |  |  |  | 13 | 127 | 18.788
9 | 53 | 36.056 |  |  |  | 13 | 128 | 65.115
9 | 54 | 38.079 |  |  |  | 13 | 129 | 26.833
9 | 55 | 16.971 |  |  |  | 13 | 130 | 23.345
9 | 56 | 15.232 |  |  |  | 13 | 131 | 22.091
9 | 57 | 19 |  |  |  | 13 | 132 | 24.166
9 | 58 | 38.484 |  |  |  | 13 | 133 | 55.145
9 | 59 | 30.463 |  |  |  | 13 | 134 | 33.615
9 | 60 | 32.28 |  |  |  | 13 | 135 | 50
9 | 61 | 27.295 |  |  |  | 13 | 136 | 33.615
9 | 62 | 33.242 |  |  |  | 13 | 137 | 40.311
9 | 63 | 32.249 |  |  |  | 13 | 138 | 46.098
9 | 64 | 26.926 |  |  |  | 13 | 139 | 23.022
9 | 65 | 24.413 |  |  |  | 13 | 140 | 22.847
9 | 66 | 23.707 |  |  |  | 13 | 141 | 24.597
9 | 67 | 37.363 |  |  |  | 13 | 142 | 17.72
9 | 68 | 26.833 |  |  |  | 13 | 143 | 15.524
9 | 69 | 24.166 |  |  |  | 13 | 144 | 76.105
9 | 70 | 28.844 |  |  |  | 13 | 145 | 14.036
9 | 71 | 22.561 |  |  |  | 13 | 146 | 21.024
9 | 72 | 21.541 |  |  |  | 13 | 147 | 24.352
9 | 73 | 34.828 |  |  |  | 13 | 148 | 22.023
9 | 74 | 28.231 |  |  |  | 13 | 149 | 55.758
9 | 75 | 36.125 |  |  |  | 13 | 150 | 13.342
9 | 76 | 28.32 |  |  |  | 13 | 151 | 10.63
9 | 77 | 20.518 |  |  |  | 13 | 152 | 16.492
9 | 78 | 31.953 |  |  |  | 13 | 153 | 15.811
9 | 79 | 16.279 |  |  |  | 13 | 154 | 18.385
9 | 80 | 14.866 |  |  |  | 13 | 155 | 6.403
9 | 81 | 17.263 |  |  |  | 13 | 156 | 12
9 | 82 | 32.45 |  |  |  | 13 | 157 | 8.944
9 | 83 | 43.829 |  |  |  | 13 | 158 | 35.355
9 | 84 | 31.145 |  |  |  | 13 | 159 | 40.804
9 | 85 | 20.248 |  |  |  | 13 | 160 | 27.659
9 | 86 | 18.111 |  |  |  | 13 | 161 | 35.903
9 | 87 | 17.692 |  |  |  | 13 | 162 | 30.364
9 | 88 | 10.687 |  |  |  | 13 | 163 | 41.34
9 | 89 | 9.098 |  |  |  | 13 | 164 | 22
9 | 90 | 11.643 |  |  |  | 13 | 165 | 17
9 | 91 | 88.119 |  |  |  | 13 | 166 | 18.601
9 | 92 | 17.029 |  |  |  | 14 | 1 | 43.681
9 | 93 | 19.313 |  |  |  | 14 | 2 | 32.311
9 | 94 | 17.088 |  |  |  | 14 | 3 | 24.331
9 | 95 | 25.942 |  |  |  | 14 | 4 | 32.249
9 | 96 | 26 |  |  |  | 14 | 5 | 27.313
9 | 97 | 24.083 |  |  |  | 14 | 6 | 29.428
9 | 98 | 32.65 |  |  |  | 14 | 7 | 30.265
9 | 99 | 31.016 |  |  |  | 14 | 8 | 52.345
9 | 100 | 42.048 |  |  |  | 14 | 9 | 16.279
9 | 101 | 30.887 |  |  |  | 14 | 10 | 15
9 | 102 | 31.623 |  |  |  | 14 | 11 | 17.804
9 | 103 | 30.463 |  |  |  | 14 | 12 | 43.863
9 | 104 | 89.443 |  |  |  | 14 | 13 | 22.023
9 | 105 | 21.024 |  |  |  | 14 | 14 | 36.056
9 | 106 | 24.413 |  |  |  | 14 | 15 | 29.732
9 | 107 | 21.587 |  |  |  | 14 | 16 | 28.284
9 | 108 | 17.692 |  |  |  | 14 | 17 | 39.051
9 | 109 | 16.125 |  |  |  | 14 | 18 | 35.228
9 | 110 | 21.84 |  |  |  | 14 | 19 | 44.181
9 | 111 | 38.471 |  |  |  | 14 | 20 | 43.463
9 | 112 | 28.636 |  |  |  | 14 | 21 | 19.698
9 | 113 | 37.59 |  |  |  | 14 | 22 | 21.541
9 | 114 | 31.048 |  |  |  | 14 | 23 | 22.023
9 | 115 | 19.105 |  |  |  | 14 | 24 | 51.624
9 | 116 | 44.418 |  |  |  | 14 | 25 | 33.941
9 | 117 | 17.889 |  |  |  | 14 | 26 | 33.242
9 | 118 | 17.804 |  |  |  | 14 | 27 | 28.636
9 | 119 | 34.176 |  |  |  | 14 | 28 | 25
9 | 120 | 25.318 |  |  |  | 14 | 29 | 50.804
9 | 121 | 10.817 |  |  |  | 14 | 30 | 31.048
9 | 122 | 10.296 |  |  |  | 14 | 31 | 28
9 | 123 | 36.125 |  |  |  | 14 | 32 | 40.804
9 | 124 | 29.275 |  |  |  | 14 | 33 | 45.88
9 | 125 | 35.228 |  |  |  | 14 | 34 | 17.493
9 | 126 | 14.213 |  |  |  | 14 | 35 | 14.036
9 | 127 | 19.235 |  |  |  | 14 | 36 | 12.369
9 | 128 | 14.318 |  |  |  | 14 | 37 | 12.649
9 | 129 | 36.715 |  |  |  | 14 | 38 | 31.257
9 | 130 | 26.401 |  |  |  | 14 | 39 | 39.395
9 | 131 | 28.018 |  |  |  | 14 | 40 | 18.439
9 | 132 | 36.359 |  |  |  | 14 | 41 | 41.037
9 | 133 | 27.074 |  |  |  | 14 | 42 | 23.022
9 | 134 | 30.15 |  |  |  | 14 | 43 | 20.1
9 | 135 | 34.015 |  |  |  | 14 | 44 | 24.207
9 | 136 | 27.459 |  |  |  | 14 | 45 | 47.802
9 | 137 | 33.015 |  |  |  | 14 | 46 | 31.385
9 | 138 | 38.588 |  |  |  | 14 | 47 | 30.15
9 | 139 | 27.514 |  |  |  | 14 | 48 | 46.065
9 | 140 | 18.385 |  |  |  | 14 | 49 | 45.891
9 | 141 | 15.264 |  |  |  | 14 | 50 | 25.08
9 | 142 | 28.862 |  |  |  | 14 | 51 | 19.026
9 | 143 | 25.06 |  |  |  | 14 | 52 | 13.038
9 | 144 | 12.042 |  |  |  | 14 | 53 | 12.369
9 | 145 | 13.928 |  |  |  | 14 | 54 | 20
9 | 146 | 13.038 |  |  |  | 14 | 55 | 16
9 | 147 | 24.042 |  |  |  | 14 | 56 | 17.205
9 | 148 | 31.623 |  |  |  | 14 | 57 | 12.369
9 | 149 | 38.639 |  |  |  | 14 | 58 | 23.195
9 | 150 | 13.416 |  |  |  | 14 | 59 | 25.612
9 | 151 | 16.125 |  |  |  | 14 | 60 | 23.77
9 | 152 | 30.887 |  |  |  | 14 | 61 | 20.616
9 | 153 | 29.547 |  |  |  | 14 | 62 | 50.16
9 | 154 | 39.623 |  |  |  | 14 | 63 | 18.028
10 | 1 | 24.597 |  |  |  | 14 | 64 | 17.029
10 | 2 | 18.868 |  |  |  | 14 | 65 | 34.059
10 | 3 | 27.074 |  |  |  | 14 | 66 | 39.051
10 | 4 | 30.15 |  |  |  | 14 | 67 | 34.366
10 | 5 | 26.42 |  |  |  | 14 | 68 | 21.932
10 | 6 | 26.306 |  |  |  | 14 | 69 | 20
10 | 7 | 16.155 |  |  |  | 14 | 70 | 26.401
10 | 8 | 16.031 |  |  |  | 14 | 71 | 30.017
10 | 9 | 12.042 |  |  |  | 14 | 72 | 39.56
10 | 10 | 10 |  |  |  | 14 | 73 | 16.643
10 | 11 | 10.63 |  |  |  | 14 | 74 | 19.026
10 | 12 | 29.12 |  |  |  | 14 | 75 | 18.358
10 | 13 | 32.016 |  |  |  | 14 | 76 | 44.688
10 | 14 | 29.411 |  |  |  | 14 | 77 | 48.662
10 | 15 | 11.314 |  |  |  | 14 | 78 | 22.825
10 | 16 | 15.524 |  |  |  | 14 | 79 | 16
10 | 17 | 14.318 |  |  |  | 14 | 80 | 12.369
10 | 18 | 39 |  |  |  | 14 | 81 | 6.403
10 | 19 | 27.803 |  |  |  | 14 | 82 | 11.402
10 | 20 | 12 |  |  |  | 14 | 83 | 15.62
10 | 21 | 11.314 |  |  |  | 14 | 84 | 16.125
10 | 22 | 11.18 |  |  |  | 14 | 85 | 21.932
10 | 23 | 35.847 |  |  |  | 14 | 86 | 23.087
10 | 24 | 28.862 |  |  |  | 14 | 87 | 85.147
10 | 25 | 68.593 |  |  |  | 14 | 88 | 21
10 | 26 | 15.133 |  |  |  | 14 | 89 | 22.825
10 | 27 | 22.136 |  |  |  | 14 | 90 | 31.906
10 | 28 | 22.804 |  |  |  | 14 | 91 | 12.649
10 | 29 | 18 |  |  |  | 14 | 92 | 12.083
10 | 30 | 24.515 |  |  |  | 14 | 93 | 15.297
10 | 31 | 21.587 |  |  |  | 14 | 94 | 14.765
10 | 32 | 17.889 |  |  |  | 14 | 95 | 14.036
10 | 33 | 24.042 |  |  |  | 14 | 96 | 17.029
10 | 34 | 24.739 |  |  |  | 14 | 97 | 43.681
10 | 35 | 15.524 |  |  |  | 14 | 98 | 40.608
10 | 36 | 33.242 |  |  |  | 14 | 99 | 39.408
10 | 37 | 13.928 |  |  |  | 14 | 100 | 22.091
10 | 38 | 15.524 |  |  |  | 14 | 101 | 19.313
10 | 39 | 18.439 |  |  |  | 14 | 102 | 37.121
10 | 40 | 33.838 |  |  |  | 14 | 103 | 32.573
10 | 41 | 13.038 |  |  |  | 14 | 104 | 26.173
10 | 42 | 13 |  |  |  | 14 | 105 | 33.242
10 | 43 | 14.036 |  |  |  | 14 | 106 | 19.235
10 | 44 | 26.571 |  |  |  | 14 | 107 | 17.205
10 | 45 | 26.173 |  |  |  | 14 | 108 | 12
10 | 46 | 29.069 |  |  |  | 14 | 109 | 33.615
10 | 47 | 35.903 |  |  |  | 14 | 110 | 11.402
10 | 48 | 12.166 |  |  |  | 14 | 111 | 15.133
10 | 49 | 10 |  |  |  | 14 | 112 | 15.811
10 | 50 | 15 |  |  |  | 14 | 113 | 30.067
10 | 51 | 11.402 |  |  |  | 14 | 114 | 18.028
10 | 52 | 16.125 |  |  |  | 14 | 115 | 13
10 | 53 | 13.416 |  |  |  | 14 | 116 | 15.556
10 | 54 | 35.847 |  |  |  | 14 | 117 | 28.792
10 | 55 | 16.401 |  |  |  | 14 | 118 | 19.026
10 | 56 | 15.297 |  |  |  | 14 | 119 | 28.46
10 | 57 | 17.088 |  |  |  | 14 | 120 | 29.428
10 | 58 | 33.734 |  |  |  | 14 | 121 | 34.234
10 | 59 | 26.42 |  |  |  | 14 | 122 | 24.739
10 | 60 | 39 |  |  |  | 14 | 123 | 36.401
10 | 61 | 22.204 |  |  |  | 14 | 124 | 20.224
10 | 62 | 24.413 |  |  |  | 14 | 125 | 24.515
10 | 63 | 25 |  |  |  | 14 | 126 | 44.721
10 | 64 | 15 |  |  |  | 14 | 127 | 21.213
10 | 65 | 13.454 |  |  |  | 14 | 128 | 25.298
10 | 66 | 13.601 |  |  |  | 14 | 129 | 21.095
10 | 67 | 34.366 |  |  |  | 14 | 130 | 40.497
10 | 68 | 36.125 |  |  |  | 14 | 131 | 21.378
10 | 69 | 30 |  |  |  | 14 | 132 | 20.616
10 | 70 | 29.155 |  |  |  | 14 | 133 | 20.616
10 | 71 | 33.136 |  |  |  | 14 | 134 | 49.729
10 | 72 | 38.471 |  |  |  | 14 | 135 | 39.051
10 | 73 | 21.84 |  |  |  | 14 | 136 | 40
10 | 74 | 28.636 |  |  |  | 14 | 137 | 42.45
10 | 75 | 15 |  |  |  | 14 | 138 | 45.31
10 | 76 | 7.071 |  |  |  | 14 | 139 | 20
10 | 77 | 10.05 |  |  |  | 14 | 140 | 19.105
10 | 78 | 21.84 |  |  |  | 14 | 141 | 24.413
10 | 79 | 18.601 |  |  |  | 14 | 142 | 14.866
10 | 80 | 22.561 |  |  |  | 14 | 143 | 6.325
10 | 81 | 28.302 |  |  |  | 14 | 144 | 32.696
10 | 82 | 20.248 |  |  |  | 14 | 145 | 45.607
10 | 83 | 19.647 |  |  |  | 15 | 1 | 58.728
10 | 84 | 22.825 |  |  |  | 15 | 2 | 25.06
10 | 85 | 24.042 |  |  |  | 15 | 3 | 22.804
10 | 86 | 28.792 |  |  |  | 15 | 4 | 43.174
10 | 87 | 24.331 |  |  |  | 15 | 5 | 22.204
10 | 88 | 23.345 |  |  |  | 15 | 6 | 22.204
10 | 89 | 29.614 |  |  |  | 15 | 7 | 31.953
10 | 90 | 26.926 |  |  |  | 15 | 8 | 83.546
10 | 91 | 30.017 |  |  |  | 15 | 9 | 24.597
10 | 92 | 30.15 |  |  |  | 15 | 10 | 20.248
10 | 93 | 17 |  |  |  | 15 | 11 | 15
10 | 94 | 23.537 |  |  |  | 15 | 12 | 25.02
10 | 95 | 29.833 |  |  |  | 15 | 13 | 46.098
10 | 96 | 26.42 |  |  |  | 15 | 14 | 16.643
10 | 97 | 14.422 |  |  |  | 15 | 15 | 22.361
10 | 98 | 26.173 |  |  |  | 15 | 16 | 41.4
10 | 99 | 22.804 |  |  |  | 15 | 17 | 23
10 | 100 | 21.401 |  |  |  | 15 | 18 | 46.69
10 | 101 | 25.08 |  |  |  | 15 | 19 | 13.601
10 | 102 | 28.16 |  |  |  | 15 | 20 | 16.125
10 | 103 | 33.015 |  |  |  | 15 | 21 | 15.133
10 | 104 | 30.364 |  |  |  | 15 | 22 | 21
10 | 105 | 29.12 |  |  |  | 15 | 23 | 19.416
10 | 106 | 24.739 |  |  |  | 15 | 24 | 32.311
10 | 107 | 33.015 |  |  |  | 15 | 25 | 62.394
10 | 108 | 26.926 |  |  |  | 15 | 26 | 34.059
10 | 109 | 31.623 |  |  |  | 15 | 27 | 60.877
10 | 110 | 24.839 |  |  |  | 15 | 28 | 15.811
10 | 111 | 38.328 |  |  |  | 15 | 29 | 19.105
10 | 112 | 24.413 |  |  |  | 15 | 30 | 24.739
10 | 113 | 20.616 |  |  |  | 15 | 31 | 43.681
10 | 114 | 33.121 |  |  |  | 15 | 32 | 40.311
10 | 115 | 37.014 |  |  |  | 15 | 33 | 31.89
10 | 116 | 34.132 |  |  |  | 15 | 34 | 41.195
10 | 117 | 27.459 |  |  |  | 15 | 35 | 53.6
10 | 118 | 75.452 |  |  |  | 15 | 36 | 9.849
10 | 119 | 29.53 |  |  |  | 15 | 37 | 16.279
10 | 120 | 32.558 |  |  |  | 15 | 38 | 23.77
10 | 121 | 27.893 |  |  |  | 15 | 39 | 13.601
10 | 122 | 37.054 |  |  |  | 15 | 40 | 19.698
10 | 123 | 12.042 |  |  |  | 15 | 41 | 16.401
10 | 124 | 12.649 |  |  |  | 15 | 42 | 40.706
10 | 125 | 11.402 |  |  |  | 15 | 43 | 17
10 | 126 | 36.62 |  |  |  | 15 | 44 | 13.342
10 | 127 | 13.601 |  |  |  | 15 | 45 | 20.616
10 | 128 | 12.806 |  |  |  | 15 | 46 | 40.112
10 | 129 | 13.928 |  |  |  | 15 | 47 | 35.384
10 | 130 | 25.942 |  |  |  | 15 | 48 | 26.249
10 | 131 | 61.205 |  |  |  | 15 | 49 | 14.142
10 | 132 | 25 |  |  |  | 15 | 50 | 17.464
10 | 133 | 24.515 |  |  |  | 15 | 51 | 17
10 | 134 | 19.849 |  |  |  | 15 | 52 | 37.443
10 | 135 | 25 |  |  |  | 15 | 53 | 16
10 | 136 | 14.036 |  |  |  | 15 | 54 | 15.232
10 | 137 | 16.125 |  |  |  | 15 | 55 | 16.125
10 | 138 | 19.925 |  |  |  | 15 | 56 | 50.329
10 | 139 | 38.053 |  |  |  | 15 | 57 | 43.681
10 | 140 | 20.809 |  |  |  | 15 | 58 | 19
10 | 141 | 23.324 |  |  |  | 15 | 59 | 21.471
10 | 142 | 41.437 |  |  |  | 15 | 60 | 20.396
10 | 143 | 36.235 |  |  |  | 15 | 61 | 17.088
10 | 144 | 27.514 |  |  |  | 15 | 62 | 48.384
10 | 145 | 36.674 |  |  |  | 15 | 63 | 18.385
10 | 146 | 31.953 |  |  |  | 15 | 64 | 16.401
10 | 147 | 30.676 |  |  |  | 15 | 65 | 15.524
10 | 148 | 26.077 |  |  |  | 15 | 66 | 32.388
10 | 149 | 23.537 |  |  |  | 15 | 67 | 45.607
10 | 150 | 22.361 |  |  |  | 15 | 68 | 40.719
10 | 151 | 24.042 |  |  |  | 15 | 69 | 24.331
10 | 152 | 25.612 |  |  |  | 15 | 70 | 16.279
10 | 153 | 31.241 |  |  |  | 15 | 71 | 25.298
10 | 154 | 17.263 |  |  |  | 15 | 72 | 42.048
10 | 155 | 27.203 |  |  |  | 15 | 73 | 19
10 | 156 | 24.187 |  |  |  | 15 | 74 | 21.954
10 | 157 | 33.615 |  |  |  | 15 | 75 | 24.042
10 | 158 | 13.601 |  |  |  | 15 | 76 | 45.398
10 | 159 | 13.342 |  |  |  | 15 | 77 | 15.811
10 | 160 | 36.674 |  |  |  | 15 | 78 | 14
10 | 161 | 20.396 |  |  |  | 15 | 79 | 15.62
10 | 162 | 39.051 |  |  |  | 15 | 80 | 57.567
10 | 163 | 42.802 |  |  |  | 15 | 81 | 16.643
10 | 164 | 19.416 |  |  |  | 15 | 82 | 20.025
10 | 165 | 14.318 |  |  |  | 15 | 83 | 18.248
10 | 166 | 16.971 |  |  |  | 15 | 84 | 25.06
10 | 167 | 41.773 |  |  |  | 15 | 85 | 25
10 | 168 | 37.577 |  |  |  | 15 | 86 | 30.083
10 | 169 | 21.541 |  |  |  | 15 | 87 | 24.187
10 | 170 | 24.021 |  |  |  | 15 | 88 | 12.083
10 | 171 | 19.416 |  |  |  | 15 | 89 | 10.817
10 | 172 | 43.463 |  |  |  | 15 | 90 | 14.318
10 | 173 | 19 |  |  |  | 15 | 91 | 39.812
10 | 174 | 17.493 |  |  |  | 15 | 92 | 26.833
10 | 175 | 18.682 |  |  |  | 15 | 93 | 37.577
10 | 176 | 35.847 |  |  |  | 15 | 94 | 40.249
10 | 177 | 37.121 |  |  |  | 15 | 95 | 46.573
10 | 178 | 37.483 |  |  |  | 15 | 96 | 16
10 | 179 | 15.297 |  |  |  | 15 | 97 | 16.643
10 | 180 | 18.788 |  |  |  | 15 | 98 | 19.647
10 | 181 | 15.811 |  |  |  | 15 | 99 | 47.17
10 | 182 | 28.16 |  |  |  | 15 | 100 | 14.56
10 | 183 | 33.734 |  |  |  | 15 | 101 | 15.652
[6 empty] | 15 | 102 | 38.013
[6 empty] | 15 | 103 | 35.341
[6 empty] | 15 | 104 | 17.72
[6 empty] | 15 | 105 | 20.518
[6 empty] | 15 | 106 | 17.464
[6 empty] | 15 | 107 | 37.696
[6 empty] | 15 | 108 | 8
[6 empty] | 15 | 109 | 16.279
[6 empty] | 15 | 110 | 45.607
[6 empty] | 15 | 111 | 39.825
[6 empty] | 15 | 112 | 20.025
[6 empty] | 15 | 113 | 21.401
[6 empty] | 15 | 114 | 16.763
[6 empty] | 15 | 115 | 42.059
[6 empty] | 15 | 116 | 40.608
[6 empty] | 15 | 117 | 19.849
[6 empty] | 15 | 118 | 21.633
[6 empty] | 15 | 119 | 36.359
[6 empty] | 15 | 120 | 20
[6 empty] | 15 | 121 | 47.634
[6 empty] | 15 | 122 | 25.495
[6 empty] | 15 | 123 | 69.051
[6 empty] | 15 | 124 | 22.204
[6 empty] | 15 | 125 | 23.601
[6 empty] | 15 | 126 | 50.12
[6 empty] | 15 | 127 | 46.228
[6 empty] | 15 | 128 | 42.426
[6 empty] | 15 | 129 | 18.028
[6 empty] | 15 | 130 | 19.723
[6 empty] | 15 | 131 | 20.396
[6 empty] | 15 | 132 | 40
[6 empty] | 15 | 133 | 43.324
[6 empty] | 15 | 134 | 36.77
[6 empty] | 15 | 135 | 11.314
[6 empty] | 15 | 136 | 18.439
[6 empty] | 15 | 137 | 22.091
[6 empty] | 15 | 138 | 39.446
[6 empty] | 15 | 139 | 47.17
[6 empty] | 15 | 140 | 27.313
[6 empty] | 15 | 141 | 45
[6 empty] | 15 | 142 | 41.231
[6 empty] | 15 | 143 | 35.903
[6 empty] | 15 | 144 | 44
[6 empty] | 15 | 145 | 45.343