## Contents
Sheet name: | Contents:
AmpSwps_all | Amplitude sweeps on all foams, A-D
FrqSwps_all | Frequency sweeps on all foams, A-D
FoamD_AmpSwpTest | Exploring the effect of frequency in amplitude sweeps using Foam D
FoamA_SteadyYield | Finding the yield point in steady shear using Foam A, for comparison with oscillatory tests
SteadyShear_5 | Tests conducted at a constant shear rate of 5 /s
SteadyShear_1 | Tests conducted at a constant shear rate of 1 /s

## AmpSwps_all
Test | Point No. | Time | Frequency | Shear Strain | Torque | Shear Stress | Phase Shift Angle | Storage Modulus | Loss Modulus | Complex Viscosity
|  | [s] | [rad/s] | [1] | [N·m] | [Pa] | [°] | [Pa] | [Pa] | [Pa·s]
A1 | 1 | 16.5 | 3 | 0.00101 | 1.8646e-06 | 0.051353 | 7.8 | 50.619 | 6.9351 | 16.873
| 2 | 41.85 | 3 | 0.00146 | 2.7105e-06 | 0.074653 | 8.03 | 50.79 | 7.1676 | 16.93
| 3 | 66.28 | 3 | 0.00211 | 3.9193e-06 | 0.10794 | 7.68 | 50.754 | 6.8449 | 16.918
| 4 | 90.85 | 3 | 0.00305 | 5.6471e-06 | 0.15553 | 7.64 | 50.503 | 6.7721 | 16.834
| 5 | 116.2 | 3 | 0.00442 | 8.159e-06 | 0.22471 | 7.64 | 50.384 | 6.7605 | 16.795
| 6 | 140.7 | 3 | 0.0064 | 1.1701e-05 | 0.32227 | 7.82 | 49.874 | 6.8513 | 16.625
| 7 | 165.5 | 3 | 0.00927 | 1.677e-05 | 0.46188 | 7.89 | 49.351 | 6.8384 | 16.45
| 8 | 189.7 | 3 | 0.0134 | 2.3976e-05 | 0.66034 | 7.9 | 48.719 | 6.7643 | 16.24
| 9 | 213.7 | 3 | 0.0194 | 3.4264e-05 | 0.94369 | 7.96 | 48.07 | 6.7222 | 16.023
| 10 | 237.8 | 3 | 0.0282 | 4.8918e-05 | 1.3473 | 8.05 | 47.379 | 6.7012 | 15.793
| 11 | 261.9 | 3 | 0.0408 | 6.9754e-05 | 1.9212 | 8.23 | 46.63 | 6.7417 | 15.543
| 12 | 286 | 3 | 0.0591 | 9.9372e-05 | 2.7369 | 8.36 | 45.855 | 6.7411 | 15.285
| 13 | 310 | 3 | 0.0855 | 0.00014094 | 3.8816 | 8.62 | 44.877 | 6.8048 | 14.959
| 14 | 334.1 | 3 | 0.124 | 0.00019917 | 5.4855 | 9.01 | 43.747 | 6.9392 | 14.582
| 15 | 358.3 | 3 | 0.179 | 0.00027872 | 7.6763 | 9.8 | 42.177 | 7.2818 | 14.059
| 16 | 382.3 | 3 | 0.26 | 0.00037774 | 10.404 | 12.39 | 39.122 | 8.5952 | 13.041
| 17 | 406.4 | 3 | 0.376 | 0.00048253 | 13.29 | 19.68 | 33.268 | 11.898 | 11.089
| 18 | 430.5 | 3 | 0.545 | 0.00057401 | 15.809 | 37.23 | 23.109 | 17.558 | 7.703
| 19 | 454.6 | 3 | 0.789 | 0.00064922 | 17.881 | 49.76 | 14.642 | 17.302 | 4.8807
| 20 | 478.7 | 3 | 1.14 | 0.00071589 | 19.717 | 58.41 | 9.0421 | 14.701 | 3.014
| 21 | 502.8 | 3 | 1.65 | 0.00077619 | 21.378 | 65.15 | 5.43 | 11.725 | 1.81
| 22 | 526.8 | 3 | 2.4 | 0.00083623 | 23.031 | 70.5 | 3.2081 | 9.0616 | 1.0694
| 23 | 550.9 | 3 | 3.47 | 0.00089663 | 24.695 | 74.63 | 1.8859 | 6.8628 | 0.62862
| 24 | 575 | 3 | 5.02 | 0.00096049 | 26.453 | 77.94 | 1.1001 | 5.1483 | 0.36669
A2 | 1 | 16.51 | 3 | 0.00101 | 1.9062e-06 | 0.052499 | 7.82 | 51.747 | 7.1092 | 17.249
| 2 | 41.87 | 3 | 0.00146 | 2.7826e-06 | 0.076637 | 7.15 | 52.248 | 6.5514 | 17.416
| 3 | 66.28 | 3 | 0.00211 | 4.0205e-06 | 0.11073 | 7.68 | 52.065 | 7.0228 | 17.355
| 4 | 90.79 | 3 | 0.00305 | 5.7867e-06 | 0.15937 | 7.49 | 51.769 | 6.8027 | 17.256
| 5 | 116.3 | 3 | 0.00442 | 8.318e-06 | 0.22909 | 7.51 | 51.382 | 6.7717 | 17.127
| 6 | 140.5 | 3 | 0.0064 | 1.1953e-05 | 0.3292 | 7.38 | 51 | 6.6087 | 17
| 7 | 164.5 | 3 | 0.00927 | 1.7108e-05 | 0.47118 | 7.52 | 50.389 | 6.6497 | 16.796
| 8 | 188.6 | 3 | 0.0134 | 2.4605e-05 | 0.67766 | 7.46 | 50.049 | 6.5563 | 16.683
| 9 | 212.7 | 3 | 0.0194 | 3.5178e-05 | 0.96887 | 7.59 | 49.396 | 6.5779 | 16.465
| 10 | 236.8 | 3 | 0.0282 | 5.0205e-05 | 1.3827 | 7.77 | 48.659 | 6.6368 | 16.22
| 11 | 260.8 | 3 | 0.0408 | 7.1514e-05 | 1.9696 | 7.95 | 47.839 | 6.6819 | 15.946
| 12 | 284.9 | 3 | 0.0591 | 0.00010137 | 2.7919 | 8.27 | 46.787 | 6.7986 | 15.596
| 13 | 309 | 3 | 0.0855 | 0.00014355 | 3.9535 | 8.48 | 45.725 | 6.8212 | 15.242
| 14 | 333.1 | 3 | 0.124 | 0.0002021 | 5.5663 | 8.96 | 44.397 | 7.001 | 14.799
| 15 | 357.2 | 3 | 0.179 | 0.00028106 | 7.7408 | 10.03 | 42.5 | 7.5184 | 14.167
| 16 | 381.3 | 3 | 0.26 | 0.00037775 | 10.404 | 13.22 | 38.995 | 9.1598 | 12.998
| 17 | 405.4 | 3 | 0.376 | 0.00047108 | 12.974 | 23.5 | 31.634 | 13.752 | 10.545
| 18 | 429.5 | 3 | 0.545 | 0.00055314 | 15.234 | 41.02 | 21.099 | 18.357 | 7.0332
| 19 | 453.5 | 3 | 0.789 | 0.00062123 | 17.11 | 52.2 | 13.295 | 17.137 | 4.4315
| 20 | 477.7 | 3 | 1.14 | 0.00068471 | 18.858 | 60.23 | 8.196 | 14.329 | 2.732
| 21 | 501.7 | 3 | 1.65 | 0.00074402 | 20.492 | 66.51 | 4.9363 | 11.36 | 1.6454
| 22 | 525.8 | 3 | 2.4 | 0.00080479 | 22.165 | 71.49 | 2.9362 | 8.7729 | 0.97874
| 23 | 549.9 | 3 | 3.47 | 0.00086684 | 23.874 | 75.48 | 1.7256 | 6.6608 | 0.57521
| 24 | 573.9 | 3 | 5.02 | 0.00093242 | 25.681 | 78.59 | 1.0114 | 5.0096 | 0.33712
A3 | 1 | 16.51 | 3 | 0.00101 | 1.8964e-06 | 0.052231 | 6.59 | 51.624 | 5.9601 | 17.208
| 2 | 41.85 | 3 | 0.00146 | 2.7314e-06 | 0.075229 | 7.54 | 51.24 | 6.7785 | 17.08
| 3 | 66.33 | 3 | 0.00211 | 3.9303e-06 | 0.10825 | 7.49 | 50.92 | 6.6913 | 16.973
| 4 | 90.95 | 3 | 0.00305 | 5.6685e-06 | 0.15612 | 7.46 | 50.715 | 6.6408 | 16.905
| 5 | 115.9 | 3 | 0.00442 | 8.1909e-06 | 0.22559 | 7.27 | 50.625 | 6.4555 | 16.875
| 6 | 141.4 | 3 | 0.0064 | 1.1764e-05 | 0.324 | 7.27 | 50.206 | 6.403 | 16.735
| 7 | 165.7 | 3 | 0.00927 | 1.6861e-05 | 0.46439 | 7.47 | 49.668 | 6.5103 | 16.556
| 8 | 189.8 | 3 | 0.0134 | 2.4107e-05 | 0.66396 | 7.48 | 49.034 | 6.4397 | 16.345
| 9 | 214.2 | 3 | 0.0194 | 3.4429e-05 | 0.94822 | 7.61 | 48.341 | 6.4565 | 16.114
| 10 | 239.6 | 3 | 0.0282 | 4.9053e-05 | 1.351 | 7.73 | 47.546 | 6.4529 | 15.849
| 11 | 264.9 | 3 | 0.0408 | 6.9766e-05 | 1.9215 | 7.87 | 46.678 | 6.4562 | 15.559
| 12 | 289.3 | 3 | 0.0591 | 9.9115e-05 | 2.7298 | 8.05 | 45.771 | 6.4767 | 15.257
| 13 | 313.6 | 3 | 0.0855 | 0.00014033 | 3.8649 | 8.28 | 44.723 | 6.51 | 14.908
| 14 | 338.5 | 3 | 0.124 | 0.00019724 | 5.4322 | 8.8 | 43.346 | 6.7122 | 14.449
| 15 | 363 | 3 | 0.179 | 0.00027402 | 7.5469 | 9.87 | 41.456 | 7.2148 | 13.819
| 16 | 388.3 | 3 | 0.26 | 0.00036756 | 10.123 | 13.1 | 37.961 | 8.8326 | 12.654
| 17 | 413.5 | 3 | 0.376 | 0.00045642 | 12.57 | 23.55 | 30.636 | 13.353 | 10.212
| 18 | 438.5 | 3 | 0.545 | 0.00053419 | 14.712 | 40.56 | 20.521 | 17.561 | 6.8403
| 19 | 464 | 3 | 0.789 | 0.00059759 | 16.459 | 52.57 | 12.681 | 16.567 | 4.2269
| 20 | 488.1 | 3 | 1.14 | 0.00065692 | 18.093 | 60.48 | 7.8022 | 13.782 | 2.6007
| 21 | 512.2 | 3 | 1.65 | 0.00071315 | 19.641 | 66.84 | 4.6691 | 10.915 | 1.5564
| 22 | 536.3 | 3 | 2.4 | 0.0007701 | 21.21 | 71.86 | 2.7567 | 8.4123 | 0.91889
| 23 | 560.4 | 3 | 3.47 | 0.00083109 | 22.89 | 75.74 | 1.6254 | 6.3936 | 0.5418
| 24 | 584.4 | 3 | 5.02 | 0.00089902 | 24.761 | 78.84 | 0.95366 | 4.8344 | 0.31789
B1 | 1 | 16.52 | 3 | 0.00101 | 1.1517e-06 | 0.03172 | 5.76 | 31.399 | 3.1647 | 10.466
| 2 | 41.78 | 3 | 0.00146 | 1.6653e-06 | 0.045864 | 6.16 | 31.331 | 3.3806 | 10.444
| 3 | 66.55 | 3 | 0.00211 | 2.4443e-06 | 0.067321 | 5.78 | 31.778 | 3.2155 | 10.593
| 4 | 91.59 | 3 | 0.00305 | 3.5164e-06 | 0.096846 | 6.21 | 31.543 | 3.4306 | 10.514
| 5 | 116.4 | 3 | 0.00442 | 5.0969e-06 | 0.14038 | 6.02 | 31.582 | 3.3327 | 10.527
| 6 | 140.5 | 3 | 0.0064 | 7.3467e-06 | 0.20234 | 6.41 | 31.41 | 3.5298 | 10.47
| 7 | 164.5 | 3 | 0.00927 | 1.0635e-05 | 0.29289 | 5.98 | 31.422 | 3.2905 | 10.474
| 8 | 188.6 | 3 | 0.0134 | 1.5319e-05 | 0.4219 | 5.96 | 31.256 | 3.2607 | 10.419
| 9 | 212.7 | 3 | 0.0194 | 2.2012e-05 | 0.60625 | 6.27 | 30.995 | 3.404 | 10.332
| 10 | 236.7 | 3 | 0.0282 | 3.1654e-05 | 0.87181 | 6.41 | 30.77 | 3.4572 | 10.257
| 11 | 260.8 | 3 | 0.0408 | 4.5315e-05 | 1.2481 | 6.56 | 30.407 | 3.4952 | 10.136
| 12 | 284.9 | 3 | 0.0591 | 6.4622e-05 | 1.7798 | 6.89 | 29.922 | 3.616 | 9.9742
| 13 | 309 | 3 | 0.0855 | 9.1778e-05 | 2.5277 | 7.18 | 29.326 | 3.6966 | 9.7754
| 14 | 333.1 | 3 | 0.124 | 0.00012967 | 3.5713 | 7.4 | 28.596 | 3.7146 | 9.5321
| 15 | 357.2 | 3 | 0.179 | 0.00018223 | 5.019 | 7.66 | 27.735 | 3.7314 | 9.2449
| 16 | 381.3 | 3 | 0.26 | 0.00025317 | 6.9726 | 8.53 | 26.549 | 3.9802 | 8.8496
| 17 | 405.4 | 3 | 0.376 | 0.00033966 | 9.3547 | 11.47 | 24.374 | 4.9446 | 8.1245
| 18 | 429.4 | 3 | 0.545 | 0.00041322 | 11.381 | 24.65 | 18.988 | 8.7149 | 6.3294
| 19 | 453.5 | 3 | 0.789 | 0.00048059 | 13.236 | 42.57 | 12.357 | 11.351 | 4.1189
| 20 | 477.6 | 3 | 1.14 | 0.00054231 | 14.936 | 53.14 | 7.8418 | 10.461 | 2.6139
| 21 | 501.7 | 3 | 1.65 | 0.00060097 | 16.552 | 61.26 | 4.8111 | 8.7717 | 1.6037
| 22 | 525.8 | 3 | 2.4 | 0.00066194 | 18.231 | 67.66 | 2.8927 | 7.0379 | 0.96423
| 23 | 549.9 | 3 | 3.47 | 0.000725 | 19.968 | 72.32 | 1.7478 | 5.483 | 0.58261
| 24 | 573.9 | 3 | 5.02 | 0.00079641 | 21.935 | 76.2 | 1.0413 | 4.2392 | 0.34709
B2 | 1 | 16.51 | 3 | 0.00101 | 1.1393e-06 | 0.031377 | 4.35 | 31.128 | 2.3696 | 10.376
| 2 | 41.89 | 3 | 0.00146 | 1.6111e-06 | 0.044373 | 4.59 | 30.39 | 2.438 | 10.13
| 3 | 66.17 | 3 | 0.00211 | 2.3411e-06 | 0.064477 | 3.97 | 30.518 | 2.1206 | 10.173
| 4 | 90.22 | 3 | 0.00305 | 3.3866e-06 | 0.093273 | 4.4 | 30.468 | 2.3464 | 10.156
| 5 | 114.3 | 3 | 0.00442 | 4.8305e-06 | 0.13304 | 4.31 | 30.012 | 2.2645 | 10.004
| 6 | 138.3 | 3 | 0.0064 | 6.9524e-06 | 0.19148 | 4.18 | 29.833 | 2.1783 | 9.9443
| 7 | 162.4 | 3 | 0.00927 | 9.9137e-06 | 0.27304 | 4.58 | 29.358 | 2.35 | 9.7862
| 8 | 186.5 | 3 | 0.0134 | 1.4147e-05 | 0.38964 | 4.34 | 28.939 | 2.1952 | 9.6464
| 9 | 210.6 | 3 | 0.0194 | 2.0156e-05 | 0.55512 | 4.54 | 28.462 | 2.2602 | 9.4875
| 10 | 234.7 | 3 | 0.0282 | 2.8765e-05 | 0.79224 | 4.56 | 28.048 | 2.2386 | 9.3493
| 11 | 258.7 | 3 | 0.0408 | 4.089e-05 | 1.1262 | 4.66 | 27.528 | 2.2445 | 9.1759
| 12 | 282.8 | 3 | 0.0591 | 5.7928e-05 | 1.5954 | 4.85 | 26.921 | 2.2833 | 8.9738
| 13 | 306.9 | 3 | 0.0855 | 8.2476e-05 | 2.2715 | 4.96 | 26.463 | 2.2953 | 8.821
| 14 | 331 | 3 | 0.124 | 0.000117 | 3.2224 | 5.21 | 25.912 | 2.3614 | 8.6373
| 15 | 355.1 | 3 | 0.179 | 0.00016469 | 4.5358 | 5.54 | 25.172 | 2.4435 | 8.3906
| 16 | 379.2 | 3 | 0.26 | 0.00022763 | 6.2692 | 6.9 | 23.962 | 2.9015 | 7.9874
| 17 | 403.3 | 3 | 0.376 | 0.00029684 | 8.1756 | 10.87 | 21.346 | 4.0985 | 7.1152
| 18 | 427.4 | 3 | 0.545 | 0.00034544 | 9.5139 | 27.45 | 15.498 | 8.0522 | 5.1661
| 19 | 451.5 | 3 | 0.789 | 0.00039653 | 10.921 | 44.86 | 9.8133 | 9.7655 | 3.2711
| 20 | 475.5 | 3 | 1.14 | 0.00044988 | 12.39 | 54.16 | 6.3501 | 8.7924 | 2.1167
| 21 | 499.6 | 3 | 1.65 | 0.00049859 | 13.732 | 62.01 | 3.8956 | 7.3291 | 1.2985
| 22 | 523.7 | 3 | 2.4 | 0.00055254 | 15.218 | 68.06 | 2.3736 | 5.8914 | 0.7912
| 23 | 547.8 | 3 | 3.47 | 0.00060697 | 16.717 | 72.91 | 1.4159 | 4.6052 | 0.47196
| 24 | 571.9 | 3 | 5.02 | 0.00067066 | 18.471 | 76.58 | 0.85316 | 3.5755 | 0.28439
B3 | 1 | 16.51 | 3 | 0.00101 | 1.3785e-06 | 0.037967 | 5.32 | 37.613 | 3.5004 | 12.538
| 2 | 41.82 | 3 | 0.00146 | 2.0134e-06 | 0.055454 | 5.29 | 37.94 | 3.5162 | 12.647
| 3 | 66.46 | 3 | 0.00211 | 2.9051e-06 | 0.08001 | 5.81 | 37.766 | 3.8419 | 12.589
| 4 | 91.3 | 3 | 0.00305 | 4.2075e-06 | 0.11588 | 6.5 | 37.721 | 4.296 | 12.574
| 5 | 115.4 | 3 | 0.00442 | 6.1101e-06 | 0.16828 | 5.71 | 37.882 | 3.7869 | 12.627
| 6 | 139.4 | 3 | 0.0064 | 8.8569e-06 | 0.24393 | 5.55 | 37.928 | 3.6837 | 12.643
| 7 | 163.5 | 3 | 0.00927 | 1.2693e-05 | 0.34957 | 5.53 | 37.533 | 3.6364 | 12.511
| 8 | 187.5 | 3 | 0.0134 | 1.8262e-05 | 0.50297 | 5.35 | 37.301 | 3.4949 | 12.434
| 9 | 211.7 | 3 | 0.0194 | 2.6106e-05 | 0.719 | 5.52 | 36.809 | 3.5596 | 12.27
| 10 | 235.7 | 3 | 0.0282 | 3.7298e-05 | 1.0272 | 5.58 | 36.31 | 3.5469 | 12.103
| 11 | 259.8 | 3 | 0.0408 | 5.3182e-05 | 1.4647 | 5.69 | 35.745 | 3.5593 | 11.915
| 12 | 283.9 | 3 | 0.0591 | 7.5507e-05 | 2.0796 | 5.79 | 35.037 | 3.5553 | 11.679
| 13 | 308 | 3 | 0.0855 | 0.00010692 | 2.9449 | 5.85 | 34.257 | 3.508 | 11.419
| 14 | 332 | 3 | 0.124 | 0.00015109 | 4.1612 | 5.93 | 33.42 | 3.4704 | 11.14
| 15 | 356.2 | 3 | 0.179 | 0.00021117 | 5.816 | 6.52 | 32.219 | 3.6799 | 10.74
| 16 | 380.2 | 3 | 0.26 | 0.00028592 | 7.8747 | 8.42 | 29.992 | 4.442 | 9.9972
| 17 | 404.3 | 3 | 0.376 | 0.00036222 | 9.976 | 14.55 | 25.671 | 6.6651 | 8.557
| 18 | 428.4 | 3 | 0.545 | 0.00041959 | 11.556 | 33.73 | 17.644 | 11.78 | 5.8813
| 19 | 452.5 | 3 | 0.789 | 0.00047793 | 13.163 | 47.06 | 11.367 | 12.215 | 3.789
| 20 | 476.6 | 3 | 1.14 | 0.00053081 | 14.62 | 56.37 | 7.0867 | 10.656 | 2.3622
| 21 | 500.6 | 3 | 1.65 | 0.00058105 | 16.003 | 63.76 | 4.2767 | 8.676 | 1.4256
| 22 | 524.8 | 3 | 2.4 | 0.00063623 | 17.523 | 69.27 | 2.5885 | 6.8402 | 0.86285
| 23 | 548.8 | 3 | 3.47 | 0.00069566 | 19.16 | 73.8 | 1.5403 | 5.3027 | 0.51343
| 24 | 572.9 | 3 | 5.02 | 0.00076036 | 20.942 | 77.3 | 0.91611 | 4.0657 | 0.30537
C1 | 1 | 16.51 | 3 | 0.00101 | 1.09e-06 | 0.030022 | 6.67 | 29.667 | 3.4668 | 9.8891
| 2 | 41.83 | 3 | 0.00146 | 1.611e-06 | 0.04437 | 7.1 | 30.251 | 3.7697 | 10.084
| 3 | 66.42 | 3 | 0.00211 | 2.2824e-06 | 0.062861 | 6.96 | 29.603 | 3.6131 | 9.8676
| 4 | 91.2 | 3 | 0.00305 | 3.321e-06 | 0.091466 | 5.96 | 29.805 | 3.1095 | 9.9349
| 5 | 115.3 | 3 | 0.00442 | 4.7394e-06 | 0.13053 | 6.27 | 29.353 | 3.2232 | 9.7845
| 6 | 139.4 | 3 | 0.0064 | 6.9416e-06 | 0.19118 | 6.37 | 29.681 | 3.316 | 9.8938
| 7 | 163.4 | 3 | 0.00927 | 9.854e-06 | 0.2714 | 5.96 | 29.118 | 3.0373 | 9.7059
| 8 | 187.5 | 3 | 0.0134 | 1.4209e-05 | 0.39134 | 5.93 | 28.993 | 3.0106 | 9.6643
| 9 | 211.6 | 3 | 0.0194 | 2.0527e-05 | 0.56536 | 5.44 | 28.948 | 2.7569 | 9.6493
| 10 | 235.7 | 3 | 0.0282 | 2.9502e-05 | 0.81255 | 5.34 | 28.733 | 2.6843 | 9.5778
| 11 | 259.8 | 3 | 0.0408 | 4.2313e-05 | 1.1654 | 5.34 | 28.456 | 2.6594 | 9.4854
| 12 | 283.9 | 3 | 0.0591 | 6.0645e-05 | 1.6703 | 5.28 | 28.165 | 2.6031 | 9.3885
| 13 | 308 | 3 | 0.0855 | 8.6615e-05 | 2.3855 | 5.37 | 27.773 | 2.6114 | 9.2577
| 14 | 332.1 | 3 | 0.124 | 0.00012337 | 3.3977 | 5.56 | 27.306 | 2.659 | 9.102
| 15 | 356.1 | 3 | 0.179 | 0.00017466 | 4.8105 | 5.8 | 26.685 | 2.7111 | 8.8948
| 16 | 380.2 | 3 | 0.26 | 0.00024161 | 6.6543 | 6.91 | 25.434 | 3.0816 | 8.4779
| 17 | 404.3 | 3 | 0.376 | 0.00032061 | 8.83 | 10.16 | 23.107 | 4.1401 | 7.7025
| 18 | 428.4 | 3 | 0.545 | 0.00038169 | 10.512 | 22.97 | 17.768 | 7.5321 | 5.9226
| 19 | 452.5 | 3 | 0.789 | 0.00043507 | 11.983 | 42.65 | 11.173 | 10.291 | 3.7242
| 20 | 476.6 | 3 | 1.14 | 0.00048892 | 13.466 | 53.53 | 7.0058 | 9.4792 | 2.3353
| 21 | 500.6 | 3 | 1.65 | 0.00054193 | 14.926 | 61.53 | 4.3008 | 7.9306 | 1.4336
| 22 | 524.7 | 3 | 2.4 | 0.00059815 | 16.474 | 67.65 | 2.6149 | 6.3592 | 0.87164
| 23 | 548.8 | 3 | 3.47 | 0.00065768 | 18.114 | 72.58 | 1.5631 | 4.9809 | 0.52103
| 24 | 572.9 | 3 | 5.02 | 0.00072293 | 19.911 | 76.47 | 0.927 | 3.8525 | 0.309
C2 | 1 | 16.51 | 3 | 0.00101 | 1.0841e-06 | 0.029857 | 5.88 | 29.549 | 3.0444 | 9.8496
| 2 | 41.87 | 3 | 0.00146 | 1.5269e-06 | 0.042054 | 7.16 | 28.669 | 3.6037 | 9.5562
| 3 | 66.27 | 3 | 0.00211 | 2.2412e-06 | 0.061726 | 6.34 | 29.106 | 3.2329 | 9.7021
| 4 | 90.75 | 3 | 0.00305 | 3.2204e-06 | 0.088696 | 6.96 | 28.844 | 3.5228 | 9.6148
| 5 | 116.3 | 3 | 0.00442 | 4.6621e-06 | 0.1284 | 6.85 | 28.84 | 3.4663 | 9.6134
| 6 | 140.5 | 3 | 0.0064 | 6.7351e-06 | 0.1855 | 6.36 | 28.798 | 3.2096 | 9.5995
| 7 | 164.6 | 3 | 0.00927 | 9.6689e-06 | 0.2663 | 6.19 | 28.558 | 3.096 | 9.5193
| 8 | 188.8 | 3 | 0.0134 | 1.3946e-05 | 0.38409 | 6.17 | 28.444 | 3.0735 | 9.4812
| 9 | 213.4 | 3 | 0.0194 | 2.0137e-05 | 0.55461 | 6.01 | 28.369 | 2.9868 | 9.4562
| 10 | 238.5 | 3 | 0.0282 | 2.8925e-05 | 0.79665 | 5.93 | 28.142 | 2.9247 | 9.3806
| 11 | 263.9 | 3 | 0.0408 | 4.1603e-05 | 1.1458 | 5.83 | 27.954 | 2.8544 | 9.3181
| 12 | 288.4 | 3 | 0.0591 | 5.9553e-05 | 1.6402 | 5.82 | 27.633 | 2.8183 | 9.2108
| 13 | 313 | 3 | 0.0855 | 8.4866e-05 | 2.3373 | 6.05 | 27.18 | 2.879 | 9.0599
| 14 | 337.7 | 3 | 0.124 | 0.00012074 | 3.3253 | 6.13 | 26.697 | 2.8691 | 8.899
| 15 | 362.6 | 3 | 0.179 | 0.0001705 | 4.6959 | 6.42 | 26.019 | 2.9286 | 8.673
| 16 | 387 | 3 | 0.26 | 0.00023798 | 6.5544 | 7.33 | 25.029 | 3.2217 | 8.3429
| 17 | 412.4 | 3 | 0.376 | 0.00031827 | 8.7657 | 9.98 | 22.951 | 4.0391 | 7.6504
| 18 | 437.6 | 3 | 0.545 | 0.00038412 | 10.579 | 21.61 | 18.056 | 7.1519 | 6.0188
| 19 | 462.7 | 3 | 0.789 | 0.00044579 | 12.278 | 40.39 | 11.855 | 10.084 | 3.9517
| 20 | 487.8 | 3 | 1.14 | 0.00050387 | 13.877 | 52.06 | 7.4684 | 9.5802 | 2.4895
| 21 | 513 | 3 | 1.65 | 0.00055752 | 15.355 | 60.44 | 4.5789 | 8.0728 | 1.5263
| 22 | 537.7 | 3 | 2.4 | 0.00061502 | 16.939 | 66.65 | 2.8015 | 6.4909 | 0.93384
| 23 | 562.6 | 3 | 3.47 | 0.00066884 | 18.421 | 71.92 | 1.6477 | 5.0468 | 0.54924
| 24 | 586.9 | 3 | 5.02 | 0.00073026 | 20.113 | 75.9 | 0.97505 | 3.8821 | 0.32502
C3 | 1 | 16.51 | 3 | 0.00101 | 1.0876e-06 | 0.029954 | 5.14 | 29.682 | 2.6704 | 9.894
| 2 | 41.91 | 3 | 0.00146 | 1.4883e-06 | 0.040989 | 4.88 | 28.063 | 2.397 | 9.3543
| 3 | 66.12 | 3 | 0.00211 | 2.1565e-06 | 0.059394 | 6.17 | 28.016 | 3.0279 | 9.3385
| 4 | 90.16 | 3 | 0.00305 | 3.1439e-06 | 0.086588 | 5.7 | 28.228 | 2.8194 | 9.4092
| 5 | 114.2 | 3 | 0.00442 | 4.473e-06 | 0.12319 | 5.53 | 27.74 | 2.6866 | 9.2467
| 6 | 138.3 | 3 | 0.0064 | 6.481e-06 | 0.1785 | 5.73 | 27.745 | 2.7822 | 9.2482
| 7 | 162.4 | 3 | 0.00927 | 9.3552e-06 | 0.25766 | 4.78 | 27.697 | 2.3173 | 9.2324
| 8 | 186.5 | 3 | 0.0134 | 1.3498e-05 | 0.37175 | 5.07 | 27.582 | 2.4451 | 9.194
| 9 | 210.6 | 3 | 0.0194 | 1.9461e-05 | 0.536 | 5.13 | 27.458 | 2.4649 | 9.1526
| 10 | 234.7 | 3 | 0.0282 | 2.7984e-05 | 0.77074 | 4.88 | 27.275 | 2.3268 | 9.0915
| 11 | 258.8 | 3 | 0.0408 | 4.027e-05 | 1.1091 | 4.96 | 27.098 | 2.3539 | 9.0327
| 12 | 282.8 | 3 | 0.0591 | 5.7826e-05 | 1.5926 | 4.99 | 26.868 | 2.3436 | 8.9561
| 13 | 306.9 | 3 | 0.0855 | 8.2818e-05 | 2.2809 | 5.09 | 26.567 | 2.3665 | 8.8558
| 14 | 331 | 3 | 0.124 | 0.00011842 | 3.2615 | 5.18 | 26.228 | 2.3764 | 8.7428
| 15 | 355.1 | 3 | 0.179 | 0.00016741 | 4.6107 | 5.61 | 25.585 | 2.5145 | 8.5283
| 16 | 379.2 | 3 | 0.26 | 0.00023321 | 6.423 | 6.71 | 24.56 | 2.8884 | 8.1867
| 17 | 403.3 | 3 | 0.376 | 0.00031167 | 8.584 | 9.59 | 22.502 | 3.8023 | 7.5008
| 18 | 427.3 | 3 | 0.545 | 0.00036972 | 10.183 | 22.18 | 17.31 | 7.0562 | 5.7701
| 19 | 451.4 | 3 | 0.789 | 0.00042588 | 11.729 | 41.14 | 11.199 | 9.7812 | 3.7328
| 20 | 475.5 | 3 | 1.14 | 0.00047657 | 13.126 | 52.57 | 6.9835 | 9.1233 | 2.3278
| 21 | 499.6 | 3 | 1.65 | 0.00053337 | 14.69 | 60.74 | 4.3392 | 7.7466 | 1.4464
| 22 | 523.7 | 3 | 2.4 | 0.00059171 | 16.297 | 67.07 | 2.6498 | 6.2644 | 0.88326
| 23 | 547.8 | 3 | 3.47 | 0.00064991 | 17.9 | 71.99 | 1.5954 | 4.9059 | 0.53178
| 24 | 571.9 | 3 | 5.02 | 0.00071883 | 19.798 | 75.88 | 0.9612 | 3.8209 | 0.3204
D1 | 1 | 16.55 | 3 | 0.00101 | 1.0281e-06 | 0.028317 | 7.37 | 27.94 | 3.6133 | 9.3133
| 2 | 40.97 | 3 | 0.00146 | 1.4896e-06 | 0.041025 | 6 | 28.032 | 2.9458 | 9.3441
| 3 | 65.56 | 3 | 0.00211 | 2.1768e-06 | 0.059952 | 6.43 | 28.265 | 3.1873 | 9.4218
| 4 | 90.89 | 3 | 0.00305 | 3.1473e-06 | 0.086683 | 7.14 | 28.178 | 3.5291 | 9.3928
| 5 | 115.4 | 3 | 0.00442 | 4.5601e-06 | 0.12559 | 6.27 | 28.243 | 3.103 | 9.4142
| 6 | 140 | 3 | 0.0064 | 6.6183e-06 | 0.18228 | 6.25 | 28.306 | 3.0999 | 9.4352
| 7 | 164.8 | 3 | 0.00927 | 9.4876e-06 | 0.26131 | 6.54 | 28.003 | 3.2115 | 9.3342
| 8 | 190.1 | 3 | 0.0134 | 1.3747e-05 | 0.37861 | 6.3 | 28.031 | 3.0926 | 9.3436
| 9 | 215.6 | 3 | 0.0194 | 1.9779e-05 | 0.54475 | 6.41 | 27.843 | 3.1259 | 9.281
| 10 | 239.7 | 3 | 0.0282 | 2.851e-05 | 0.78521 | 6.32 | 27.718 | 3.0682 | 9.2394
| 11 | 263.8 | 3 | 0.0408 | 4.0921e-05 | 1.127 | 6.3 | 27.473 | 3.0319 | 9.1576
| 12 | 287.9 | 3 | 0.0591 | 5.8571e-05 | 1.6131 | 6.48 | 27.143 | 3.0807 | 9.0478
| 13 | 312 | 3 | 0.0855 | 8.3687e-05 | 2.3049 | 6.67 | 26.77 | 3.1292 | 8.9234
| 14 | 336 | 3 | 0.124 | 0.000119 | 3.2775 | 6.99 | 26.268 | 3.2194 | 8.756
| 15 | 360.1 | 3 | 0.179 | 0.00016866 | 4.6451 | 7.31 | 25.689 | 3.2963 | 8.5629
| 16 | 384.2 | 3 | 0.26 | 0.00023708 | 6.5295 | 7.73 | 24.911 | 3.3792 | 8.3037
| 17 | 408.3 | 3 | 0.376 | 0.00032789 | 9.0306 | 8.83 | 23.724 | 3.6867 | 7.9079
| 18 | 432.4 | 3 | 0.545 | 0.00042667 | 11.751 | 14.46 | 20.89 | 5.3853 | 6.9634
| 19 | 456.5 | 3 | 0.789 | 0.00050067 | 13.789 | 34.78 | 14.356 | 9.9717 | 4.7855
| 20 | 480.6 | 3 | 1.14 | 0.00057161 | 15.743 | 48.59 | 9.1146 | 10.336 | 3.0382
| 21 | 504.6 | 3 | 1.65 | 0.00064464 | 17.755 | 57.67 | 5.7393 | 9.0679 | 1.9131
| 22 | 528.7 | 3 | 2.4 | 0.00071748 | 19.761 | 64.81 | 3.511 | 7.463 | 1.1703
| 23 | 552.8 | 3 | 3.47 | 0.00079894 | 22.004 | 70.38 | 2.129 | 5.9736 | 0.70968
| 24 | 576.9 | 3 | 5.02 | 0.00090846 | 25.021 | 74.39 | 1.34 | 4.7957 | 0.44666
D2 | 1 | 16.5 | 3 | 0.00101 | 9.1915e-07 | 0.025315 | 7.94 | 24.944 | 3.48 | 8.3147
| 2 | 41.92 | 3 | 0.00146 | 1.3514e-06 | 0.037221 | 7.78 | 25.339 | 3.4611 | 8.4463
| 3 | 66.1 | 3 | 0.00211 | 1.9681e-06 | 0.054206 | 6.78 | 25.539 | 3.0342 | 8.5131
| 4 | 90.13 | 3 | 0.00305 | 2.8579e-06 | 0.078711 | 7.58 | 25.562 | 3.3995 | 8.5208
| 5 | 114.2 | 3 | 0.00442 | 4.1593e-06 | 0.11455 | 7.81 | 25.675 | 3.52 | 8.5583
| 6 | 138.3 | 3 | 0.0064 | 6.0156e-06 | 0.16568 | 7.3 | 25.672 | 3.2866 | 8.5573
| 7 | 162.4 | 3 | 0.00927 | 8.6412e-06 | 0.23799 | 7 | 25.481 | 3.1279 | 8.4936
| 8 | 186.5 | 3 | 0.0134 | 1.2471e-05 | 0.34347 | 7.19 | 25.383 | 3.2004 | 8.4609
| 9 | 210.6 | 3 | 0.0194 | 1.7939e-05 | 0.49407 | 7.47 | 25.196 | 3.3054 | 8.3987
| 10 | 234.6 | 3 | 0.0282 | 2.5728e-05 | 0.70859 | 7.14 | 24.971 | 3.1288 | 8.3236
| 11 | 258.8 | 3 | 0.0408 | 3.6876e-05 | 1.0156 | 7.2 | 24.711 | 3.1214 | 8.237
| 12 | 282.8 | 3 | 0.0591 | 5.2645e-05 | 1.4499 | 7.23 | 24.359 | 3.0915 | 8.1196
| 13 | 306.9 | 3 | 0.0855 | 7.4993e-05 | 2.0654 | 7.23 | 23.961 | 3.039 | 7.9869
| 14 | 331 | 3 | 0.124 | 0.00010655 | 2.9345 | 7.33 | 23.501 | 3.0245 | 7.8338
| 15 | 355.1 | 3 | 0.179 | 0.00015083 | 4.1541 | 7.56 | 22.961 | 3.0473 | 7.6536
| 16 | 379.2 | 3 | 0.26 | 0.00021106 | 5.813 | 8.19 | 22.152 | 3.19 | 7.384
| 17 | 403.3 | 3 | 0.376 | 0.00028819 | 7.9371 | 9.91 | 20.787 | 3.6302 | 6.929
| 18 | 427.3 | 3 | 0.545 | 0.00036397 | 10.024 | 16.95 | 17.603 | 5.3662 | 5.8676
| 19 | 451.5 | 3 | 0.789 | 0.00041611 | 11.46 | 38.55 | 11.362 | 9.0535 | 3.7873
| 20 | 475.6 | 3 | 1.14 | 0.00047051 | 12.959 | 51.73 | 7.0255 | 8.9057 | 2.3418
| 21 | 499.6 | 3 | 1.65 | 0.00051986 | 14.318 | 60.3 | 4.2879 | 7.5174 | 1.4293
| 22 | 523.7 | 3 | 2.4 | 0.00057418 | 15.814 | 66.72 | 2.6082 | 6.0631 | 0.86939
| 23 | 547.8 | 3 | 3.47 | 0.00063391 | 17.459 | 71.9 | 1.563 | 4.7829 | 0.52099
| 24 | 571.8 | 3 | 5.02 | 0.00069329 | 19.094 | 76.04 | 0.91658 | 3.6878 | 0.30553
D3 | 1 | 16.51 | 3 | 0.00101 | 1.0378e-06 | 0.028582 | 7.56 | 28.191 | 3.7419 | 9.3969
| 2 | 41.84 | 3 | 0.00146 | 1.5613e-06 | 0.043 | 6.02 | 29.383 | 3.099 | 9.7943
| 3 | 66.39 | 3 | 0.00211 | 2.2614e-06 | 0.062283 | 6.58 | 29.356 | 3.3875 | 9.7855
| 4 | 91.11 | 3 | 0.00305 | 3.2987e-06 | 0.090851 | 7.33 | 29.522 | 3.7967 | 9.8407
| 5 | 115.4 | 3 | 0.00442 | 4.7511e-06 | 0.13085 | 6.92 | 29.386 | 3.5651 | 9.7955
| 6 | 139.6 | 3 | 0.0064 | 6.8945e-06 | 0.18989 | 6.39 | 29.479 | 3.3019 | 9.8262
| 7 | 164.2 | 3 | 0.00927 | 9.9293e-06 | 0.27347 | 6.35 | 29.317 | 3.2651 | 9.7724
| 8 | 189.6 | 3 | 0.0134 | 1.4306e-05 | 0.39402 | 6.33 | 29.169 | 3.2378 | 9.7231
| 9 | 213.8 | 3 | 0.0194 | 2.0572e-05 | 0.5666 | 6.24 | 28.969 | 3.1679 | 9.6564
| 10 | 237.9 | 3 | 0.0282 | 2.9459e-05 | 0.81136 | 6.28 | 28.644 | 3.1503 | 9.5478
| 11 | 261.9 | 3 | 0.0408 | 4.2236e-05 | 1.1633 | 6.3 | 28.356 | 3.1286 | 9.452
| 12 | 286 | 3 | 0.0591 | 6.0517e-05 | 1.6667 | 6.24 | 28.058 | 3.0656 | 9.3528
| 13 | 310.1 | 3 | 0.0855 | 8.6099e-05 | 2.3713 | 6.53 | 27.549 | 3.1546 | 9.183
| 14 | 334.1 | 3 | 0.124 | 0.00012201 | 3.3605 | 6.79 | 26.944 | 3.2085 | 8.9814
| 15 | 358.3 | 3 | 0.179 | 0.00017144 | 4.7217 | 7.26 | 26.116 | 3.3283 | 8.7053
| 16 | 382.3 | 3 | 0.26 | 0.00023685 | 6.5234 | 8.28 | 24.854 | 3.6187 | 8.2846
| 17 | 406.4 | 3 | 0.376 | 0.00031547 | 8.6887 | 11.2 | 22.66 | 4.4862 | 7.5532
| 18 | 430.5 | 3 | 0.545 | 0.00037826 | 10.418 | 23.16 | 17.584 | 7.5217 | 5.8613
| 19 | 454.6 | 3 | 0.789 | 0.0004325 | 11.912 | 42.97 | 11.049 | 10.292 | 3.683
| 20 | 478.6 | 3 | 1.14 | 0.0004847 | 13.349 | 53.56 | 6.9407 | 9.4007 | 2.3136
| 21 | 502.7 | 3 | 1.65 | 0.00053372 | 14.7 | 62.02 | 4.168 | 7.8466 | 1.3893
| 22 | 526.8 | 3 | 2.4 | 0.00058675 | 16.16 | 67.9 | 2.5371 | 6.2494 | 0.8457
| 23 | 550.9 | 3 | 3.47 | 0.00063878 | 17.593 | 72.84 | 1.4958 | 4.8448 | 0.49861
| 24 | 575 | 3 | 5.02 | 0.00069246 | 19.072 | 76.81 | 0.86591 | 3.6953 | 0.28864

## FrqSwps_all
Test | Point No. | Time | Frequency | Shear Strain | Torque | Shear Stress | Phase Shift Angle | Storage Modulus | Loss Modulus | Complex Viscosity
|  | [s] | [rad/s] | [1] | [N·m] | [Pa] | [°] | [Pa] | [Pa] | [Pa·s]
A1 | 1 | 189.2 | 0.1 | 0.01 | 1.3714e-05 | 0.3777 | 6.84 | 37.319 | 4.4735 | 375.86
| 2 | 332.8 | 0.164 | 0.0101 | 1.3852e-05 | 0.3815 | 7.28 | 37.654 | 4.8087 | 231.76
| 3 | 444 | 0.268 | 0.0101 | 1.4195e-05 | 0.39094 | 7.64 | 38.554 | 5.1694 | 145
| 4 | 525.6 | 0.439 | 0.0101 | 1.4619e-05 | 0.40263 | 7.85 | 39.685 | 5.4741 | 91.173
| 5 | 578.8 | 0.72 | 0.0101 | 1.5236e-05 | 0.41962 | 8.08 | 41.337 | 5.8665 | 58.013
| 6 | 613.6 | 1.18 | 0.0101 | 1.5833e-05 | 0.43606 | 8 | 42.966 | 6.0365 | 36.808
| 7 | 636.4 | 1.93 | 0.0101 | 1.6369e-05 | 0.45082 | 8.06 | 44.413 | 6.2891 | 23.233
| 8 | 651.4 | 3.16 | 0.0101 | 1.6922e-05 | 0.46607 | 8.34 | 45.883 | 6.7234 | 14.664
| 9 | 663.3 | 5.18 | 0.0101 | 1.7478e-05 | 0.48137 | 9.2 | 47.28 | 7.6591 | 9.2473
| 10 | 672.8 | 8.48 | 0.0101 | 1.814e-05 | 0.49962 | 10.67 | 48.852 | 9.2052 | 5.8599
| 11 | 680.5 | 13.9 | 0.0101 | 1.8949e-05 | 0.52189 | 12.62 | 50.673 | 11.344 | 3.7371
| 12 | 687.5 | 22.8 | 0.0101 | 1.9997e-05 | 0.55075 | 15 | 52.931 | 14.188 | 2.4079
| 13 | 693.6 | 37.3 | 0.01 | 2.1187e-05 | 0.58353 | 17.68 | 55.321 | 17.635 | 1.5577
| 14 | 699 | 61.1 | 0.01 | 2.2175e-05 | 0.61075 | 20.46 | 56.956 | 21.248 | 0.99567
| 15 | 704.5 | 100 | 0.01 | 1.8642e-05 | 0.51343 | 21.82 | 47.468 | 19.007 | 0.51132
A2 | 1 | 189.2 | 0.1 | 0.01 | 1.4494e-05 | 0.39918 | 7.05 | 39.439 | 4.8765 | 397.4
| 2 | 332.8 | 0.164 | 0.01 | 1.4912e-05 | 0.41069 | 6.24 | 40.623 | 4.4448 | 249.5
| 3 | 444 | 0.268 | 0.0101 | 1.5045e-05 | 0.41437 | 7.19 | 40.905 | 5.1609 | 153.69
| 4 | 525.6 | 0.439 | 0.0101 | 1.562e-05 | 0.4302 | 7.46 | 42.442 | 5.5579 | 97.417
| 5 | 578.8 | 0.72 | 0.0101 | 1.6281e-05 | 0.4484 | 7.56 | 44.227 | 5.8666 | 61.992
| 6 | 613.6 | 1.18 | 0.0101 | 1.6899e-05 | 0.46544 | 7.72 | 45.891 | 6.2235 | 39.287
| 7 | 636.4 | 1.93 | 0.0101 | 1.7448e-05 | 0.48054 | 7.87 | 47.363 | 6.5489 | 24.765
| 8 | 651.4 | 3.16 | 0.0101 | 1.8032e-05 | 0.49664 | 8.31 | 48.896 | 7.1404 | 15.626
| 9 | 663.3 | 5.18 | 0.0101 | 1.8592e-05 | 0.51205 | 9.4 | 50.264 | 8.3179 | 9.8365
| 10 | 672.9 | 8.48 | 0.0101 | 1.9292e-05 | 0.53133 | 10.93 | 51.908 | 10.02 | 6.2317
| 11 | 680.6 | 13.9 | 0.0101 | 2.0196e-05 | 0.55623 | 13.04 | 53.916 | 12.492 | 3.9831
| 12 | 687.5 | 22.8 | 0.0101 | 2.1407e-05 | 0.58959 | 15.65 | 56.489 | 15.829 | 2.5777
| 13 | 693.6 | 37.3 | 0.01 | 2.2927e-05 | 0.63146 | 18.39 | 59.626 | 19.818 | 1.6856
| 14 | 699.1 | 61.1 | 0.01 | 2.4519e-05 | 0.6753 | 20.79 | 62.839 | 23.857 | 1.1009
| 15 | 704.6 | 100 | 0.01 | 2.0945e-05 | 0.57686 | 2.77 | 57.378 | 2.7731 | 0.57445
A3 | 1 | 189.2 | 0.1 | 0.01 | 1.3817e-05 | 0.38055 | 6.6 | 37.637 | 4.3531 | 378.88
| 2 | 332.8 | 0.164 | 0.01 | 1.3834e-05 | 0.38101 | 6.25 | 37.687 | 4.13 | 231.47
| 3 | 444 | 0.268 | 0.0101 | 1.4238e-05 | 0.39214 | 6.02 | 38.803 | 4.0909 | 145.44
| 4 | 525.6 | 0.439 | 0.0101 | 1.4678e-05 | 0.40427 | 6.75 | 39.946 | 4.726 | 91.544
| 5 | 578.8 | 0.72 | 0.0101 | 1.5204e-05 | 0.41876 | 6.8 | 41.373 | 4.9337 | 57.894
| 6 | 613.6 | 1.18 | 0.0101 | 1.5668e-05 | 0.43152 | 7.16 | 42.601 | 5.3479 | 36.424
| 7 | 636.4 | 1.93 | 0.0101 | 1.6209e-05 | 0.44643 | 7.15 | 44.075 | 5.5255 | 23.007
| 8 | 651.4 | 3.16 | 0.0101 | 1.6635e-05 | 0.45817 | 7.45 | 45.202 | 5.9103 | 14.416
| 9 | 663.3 | 5.18 | 0.0101 | 1.7115e-05 | 0.47138 | 8.24 | 46.417 | 6.7236 | 9.0553
| 10 | 672.8 | 8.48 | 0.0101 | 1.7649e-05 | 0.48608 | 9.72 | 47.67 | 8.1614 | 5.7009
| 11 | 680.5 | 13.9 | 0.0101 | 1.8361e-05 | 0.5057 | 11.62 | 49.287 | 10.133 | 3.6213
| 12 | 687.5 | 22.8 | 0.0101 | 1.926e-05 | 0.53046 | 13.96 | 51.222 | 12.729 | 2.3191
| 13 | 693.6 | 37.3 | 0.01 | 2.0249e-05 | 0.55768 | 16.57 | 53.188 | 15.823 | 1.4887
| 14 | 699 | 61.1 | 0.01 | 2.0938e-05 | 0.57667 | 19.08 | 54.245 | 18.758 | 0.94011
| 15 | 704.5 | 100 | 0.01 | 1.6157e-05 | 0.44499 | 6.4 | 44.038 | 4.9429 | 0.44314
B1 | 1 | 189.2 | 0.1 | 0.01 | 1.1238e-05 | 0.30952 | 7.61 | 30.529 | 4.0797 | 308.01
| 2 | 332.8 | 0.164 | 0.0101 | 1.1428e-05 | 0.31474 | 5.99 | 31.145 | 3.2704 | 191.2
| 3 | 444 | 0.268 | 0.0101 | 1.1427e-05 | 0.31472 | 4.86 | 31.201 | 2.6554 | 116.73
| 4 | 525.6 | 0.439 | 0.0101 | 1.1497e-05 | 0.31664 | 4.97 | 31.387 | 2.7316 | 71.702
| 5 | 578.8 | 0.72 | 0.0101 | 1.1908e-05 | 0.32797 | 5.42 | 32.487 | 3.0802 | 45.343
| 6 | 613.6 | 1.18 | 0.0101 | 1.2196e-05 | 0.33589 | 5.78 | 33.25 | 3.3668 | 28.352
| 7 | 636.4 | 1.93 | 0.0101 | 1.2489e-05 | 0.34397 | 5.83 | 34.048 | 3.4777 | 17.727
| 8 | 651.4 | 3.16 | 0.0101 | 1.2812e-05 | 0.35286 | 6.08 | 34.912 | 3.7165 | 11.102
| 9 | 663.3 | 5.18 | 0.0101 | 1.3116e-05 | 0.36124 | 6.42 | 35.717 | 4.0192 | 6.9395
| 10 | 672.8 | 8.48 | 0.0101 | 1.3487e-05 | 0.37146 | 7.25 | 36.665 | 4.6653 | 4.3568
| 11 | 680.5 | 13.9 | 0.0101 | 1.3864e-05 | 0.38184 | 8.36 | 37.588 | 5.5231 | 2.7342
| 12 | 687.5 | 22.8 | 0.0101 | 1.4325e-05 | 0.39454 | 9.9 | 38.673 | 6.7492 | 1.7249
| 13 | 693.5 | 37.3 | 0.01 | 1.4826e-05 | 0.40832 | 11.64 | 39.794 | 8.198 | 1.09
| 14 | 699 | 61.1 | 0.01 | 1.5156e-05 | 0.41741 | 13.49 | 40.4 | 9.6893 | 0.68048
| 15 | 704.5 | 100 | 0.01 | 1.2875e-05 | 0.35459 | 8.44 | 34.929 | 5.1853 | 0.35312
B2 | 1 | 189.2 | 0.1 | 0.01 | 9.2772e-06 | 0.25551 | 7.34 | 25.228 | 3.2513 | 254.37
| 2 | 332.8 | 0.164 | 0.01 | 9.0474e-06 | 0.24918 | 5.69 | 24.672 | 2.4592 | 151.38
| 3 | 444 | 0.268 | 0.0101 | 8.779e-06 | 0.24179 | 4.55 | 23.982 | 1.908 | 89.677
| 4 | 525.6 | 0.439 | 0.0101 | 8.9062e-06 | 0.24529 | 4.87 | 24.318 | 2.0708 | 55.545
| 5 | 578.8 | 0.72 | 0.0101 | 8.9011e-06 | 0.24515 | 4.66 | 24.312 | 1.9827 | 33.893
| 6 | 613.6 | 1.18 | 0.0101 | 9.1359e-06 | 0.25162 | 4.37 | 24.963 | 1.9077 | 21.239
| 7 | 636.4 | 1.93 | 0.0101 | 9.3221e-06 | 0.25675 | 4.49 | 25.468 | 1.9982 | 13.231
| 8 | 651.4 | 3.16 | 0.0101 | 9.5164e-06 | 0.2621 | 4.47 | 25.999 | 2.0317 | 8.2466
| 9 | 663.3 | 5.18 | 0.0101 | 9.7157e-06 | 0.26759 | 4.46 | 26.544 | 2.0726 | 5.1404
| 10 | 673 | 8.48 | 0.0101 | 9.8725e-06 | 0.27191 | 4.96 | 26.953 | 2.3372 | 3.189
| 11 | 680.7 | 13.9 | 0.0101 | 1.0019e-05 | 0.27595 | 5.71 | 27.32 | 2.7293 | 1.976
| 12 | 687.6 | 22.8 | 0.0101 | 1.0238e-05 | 0.28199 | 7.23 | 27.834 | 3.529 | 1.2328
| 13 | 693.7 | 37.3 | 0.01 | 1.0555e-05 | 0.29069 | 9.17 | 28.556 | 4.6076 | 0.77598
| 14 | 699.2 | 61.1 | 0.01 | 1.0975e-05 | 0.30226 | 12.31 | 29.392 | 6.414 | 0.49274
| 15 | 704.7 | 100 | 0.01 | 9.7165e-06 | 0.26761 | 6.09 | 26.5 | 2.8271 | 0.2665
B3 | 1 | 189.2 | 0.1 | 0.01 | 1.02e-05 | 0.28093 | 9.48 | 27.583 | 4.6066 | 279.65
| 2 | 332.8 | 0.164 | 0.01 | 9.9043e-06 | 0.27278 | 6.87 | 26.948 | 3.2484 | 165.72
| 3 | 444 | 0.268 | 0.0101 | 9.7802e-06 | 0.26936 | 5.06 | 26.697 | 2.3633 | 99.905
| 4 | 525.6 | 0.439 | 0.0101 | 9.7774e-06 | 0.26929 | 5.36 | 26.676 | 2.5047 | 60.979
| 5 | 578.8 | 0.72 | 0.0101 | 9.79e-06 | 0.26963 | 4.41 | 26.749 | 2.0629 | 37.278
| 6 | 613.6 | 1.18 | 0.0101 | 9.8828e-06 | 0.27219 | 3.85 | 27.022 | 1.8175 | 22.975
| 7 | 636.4 | 1.93 | 0.0101 | 9.9924e-06 | 0.27521 | 3.95 | 27.318 | 1.8866 | 14.183
| 8 | 651.4 | 3.16 | 0.0101 | 1.0157e-05 | 0.27974 | 4.18 | 27.76 | 2.0278 | 8.8018
| 9 | 663.3 | 5.18 | 0.0101 | 1.0317e-05 | 0.28413 | 4.43 | 28.186 | 2.1839 | 5.4583
| 10 | 672.8 | 8.48 | 0.0101 | 1.0474e-05 | 0.28848 | 4.99 | 28.595 | 2.4962 | 3.3835
| 11 | 680.5 | 13.9 | 0.0101 | 1.0643e-05 | 0.29312 | 5.68 | 29.022 | 2.8847 | 2.099
| 12 | 687.4 | 22.8 | 0.0101 | 1.082e-05 | 0.298 | 6.99 | 29.43 | 3.6077 | 1.3028
| 13 | 693.3 | 37.3 | 0.01 | 1.0958e-05 | 0.30182 | 8.74 | 29.683 | 4.5653 | 0.80568
| 14 | 698.8 | 61.1 | 0.01 | 1.0884e-05 | 0.29977 | 10.92 | 29.297 | 5.6526 | 0.4887
| 15 | 704.3 | 100 | 0.01 | 7.8369e-06 | 0.21584 | 3.3 | 21.459 | 1.2367 | 0.21495
B4 | 1 | 189.2 | 0.1 | 0.01 | 1.0648e-05 | 0.29327 | 5.56 | 29.047 | 2.8266 | 291.84
| 2 | 332.8 | 0.164 | 0.0101 | 1.0736e-05 | 0.2957 | 6.3 | 29.244 | 3.2281 | 179.63
| 3 | 444 | 0.268 | 0.0101 | 1.0908e-05 | 0.30042 | 5.63 | 29.748 | 2.9305 | 111.42
| 4 | 525.6 | 0.439 | 0.0101 | 1.133e-05 | 0.31204 | 5.61 | 30.9 | 3.0331 | 70.661
| 5 | 578.8 | 0.72 | 0.0101 | 1.1597e-05 | 0.3194 | 5.83 | 31.616 | 3.2276 | 44.159
| 6 | 613.6 | 1.18 | 0.0101 | 1.1952e-05 | 0.32917 | 6.05 | 32.569 | 3.4494 | 27.785
| 7 | 636.4 | 1.93 | 0.0101 | 1.2286e-05 | 0.33838 | 6.14 | 33.475 | 3.5997 | 17.438
| 8 | 651.4 | 3.16 | 0.0101 | 1.2632e-05 | 0.34792 | 6.61 | 34.388 | 3.9825 | 10.947
| 9 | 663.3 | 5.18 | 0.0101 | 1.2952e-05 | 0.35673 | 7.24 | 35.21 | 4.4753 | 6.8528
| 10 | 672.8 | 8.48 | 0.0101 | 1.3346e-05 | 0.36757 | 8.59 | 36.163 | 5.4651 | 4.3111
| 11 | 681.1 | 13.9 | 0.0101 | 1.387e-05 | 0.38201 | 10.43 | 37.382 | 6.8809 | 2.7355
| 12 | 688.1 | 22.8 | 0.0101 | 1.4666e-05 | 0.40393 | 12.51 | 39.237 | 8.7076 | 1.766
| 13 | 694.2 | 37.3 | 0.01 | 1.5816e-05 | 0.4356 | 14.5 | 41.963 | 10.852 | 1.1628
| 14 | 699.7 | 61.1 | 0.01 | 1.7507e-05 | 0.48218 | 15.24 | 46.304 | 12.614 | 0.78606
| 15 | 705.2 | 100 | 0.01 | 1.6836e-05 | 0.4637 | 3.09 | 46.108 | 2.4882 | 0.46175
B5 | 1 | 189.2 | 0.1 | 0.01 | 9.8201e-06 | 0.27046 | 5.86 | 26.788 | 2.7493 | 269.28
| 2 | 332.8 | 0.164 | 0.01 | 9.7907e-06 | 0.26965 | 6.87 | 26.639 | 3.2111 | 163.82
| 3 | 444 | 0.268 | 0.0101 | 9.8421e-06 | 0.27107 | 6.26 | 26.81 | 2.942 | 100.54
| 4 | 525.6 | 0.439 | 0.0101 | 1.0037e-05 | 0.27642 | 5.39 | 27.382 | 2.5852 | 62.594
| 5 | 578.8 | 0.72 | 0.0101 | 1.0286e-05 | 0.28329 | 5.34 | 28.065 | 2.6219 | 39.166
| 6 | 613.6 | 1.18 | 0.0101 | 1.0558e-05 | 0.29078 | 5.01 | 28.822 | 2.527 | 24.544
| 7 | 636.4 | 1.93 | 0.0101 | 1.0771e-05 | 0.29664 | 5.26 | 29.391 | 2.7067 | 15.287
| 8 | 651.4 | 3.16 | 0.0101 | 1.1064e-05 | 0.30471 | 5.12 | 30.198 | 2.705 | 9.5875
| 9 | 663.3 | 5.18 | 0.0101 | 1.1255e-05 | 0.30999 | 5.43 | 30.706 | 2.9191 | 5.9551
| 10 | 673.2 | 8.48 | 0.0101 | 1.1502e-05 | 0.31678 | 6.09 | 31.342 | 3.3433 | 3.7154
| 11 | 681.5 | 13.9 | 0.0101 | 1.1782e-05 | 0.32451 | 7.09 | 32.041 | 3.9856 | 2.3238
| 12 | 688 | 22.8 | 0.0101 | 1.2195e-05 | 0.33588 | 8.59 | 33.045 | 4.9906 | 1.4685
| 13 | 694.1 | 37.3 | 0.01 | 1.2847e-05 | 0.35382 | 10.23 | 34.646 | 6.254 | 0.94447
| 14 | 699.5 | 61.1 | 0.01 | 1.3836e-05 | 0.38107 | 10.91 | 37.243 | 7.1775 | 0.62123
| 15 | 705.1 | 100 | 0.01 | 1.3358e-05 | 0.36791 | 18.44 | 34.758 | 11.588 | 0.36639
C1 | 1 | 189.2 | 0.1 | 0.01 | 8.6369e-06 | 0.23788 | 6.94 | 23.498 | 2.8613 | 236.72
| 2 | 332.8 | 0.164 | 0.0101 | 8.5052e-06 | 0.23425 | 3.89 | 23.254 | 1.5826 | 142.3
| 3 | 444 | 0.268 | 0.0101 | 8.3868e-06 | 0.23099 | 4.6 | 22.909 | 1.8442 | 85.671
| 4 | 525.6 | 0.439 | 0.0101 | 8.3485e-06 | 0.22993 | 4.12 | 22.819 | 1.6417 | 52.067
| 5 | 578.8 | 0.72 | 0.0101 | 8.3625e-06 | 0.23032 | 4.25 | 22.853 | 1.6994 | 31.842
| 6 | 613.6 | 1.18 | 0.0101 | 8.5511e-06 | 0.23551 | 5.39 | 23.33 | 2.2 | 19.879
| 7 | 636.4 | 1.93 | 0.0101 | 8.7909e-06 | 0.24212 | 5.18 | 23.992 | 2.1742 | 12.478
| 8 | 651.4 | 3.16 | 0.0101 | 9.0524e-06 | 0.24932 | 5.56 | 24.69 | 2.4025 | 7.8445
| 9 | 663.3 | 5.18 | 0.0101 | 9.303e-06 | 0.25622 | 5.95 | 25.356 | 2.6423 | 4.922
| 10 | 672.8 | 8.48 | 0.0101 | 9.4964e-06 | 0.26155 | 6.34 | 25.865 | 2.8731 | 3.0676
| 11 | 680.5 | 13.9 | 0.0101 | 9.7131e-06 | 0.26751 | 7.59 | 26.384 | 3.5158 | 1.9156
| 12 | 687.5 | 22.8 | 0.0101 | 1.0014e-05 | 0.27581 | 9.43 | 27.072 | 4.4958 | 1.2058
| 13 | 693.6 | 37.3 | 0.01 | 1.0448e-05 | 0.28774 | 11.67 | 28.04 | 5.7935 | 0.7681
| 14 | 699.1 | 61.1 | 0.01 | 1.0923e-05 | 0.30085 | 13.11 | 29.164 | 6.792 | 0.49046
| 15 | 704.6 | 100 | 0.01 | 8.3167e-06 | 0.22906 | 3.6 | 22.765 | 1.4341 | 0.2281
C2 | 1 | 189.2 | 0.1 | 0.01 | 7.8614e-06 | 0.21652 | 6.11 | 21.43 | 2.2933 | 215.52
| 2 | 332.8 | 0.164 | 0.01 | 8.0082e-06 | 0.22056 | 5.8 | 21.834 | 2.2166 | 133.99
| 3 | 444 | 0.268 | 0.0101 | 7.8857e-06 | 0.21718 | 5.94 | 21.494 | 2.2368 | 80.552
| 4 | 525.6 | 0.439 | 0.0101 | 8.001e-06 | 0.22036 | 5.37 | 21.83 | 2.0501 | 49.899
| 5 | 578.8 | 0.72 | 0.0101 | 8.1093e-06 | 0.22334 | 5.54 | 22.119 | 2.1466 | 30.878
| 6 | 613.6 | 1.18 | 0.0101 | 8.3889e-06 | 0.23104 | 6.49 | 22.841 | 2.6003 | 19.502
| 7 | 636.4 | 1.93 | 0.0101 | 8.6551e-06 | 0.23838 | 5.96 | 23.59 | 2.4608 | 12.285
| 8 | 651.4 | 3.16 | 0.0101 | 8.9441e-06 | 0.24633 | 5.79 | 24.385 | 2.4716 | 7.7507
| 9 | 663.3 | 5.18 | 0.0101 | 9.1896e-06 | 0.2531 | 5.82 | 25.053 | 2.5524 | 4.8621
| 10 | 672.8 | 8.48 | 0.0101 | 9.3831e-06 | 0.25843 | 6.29 | 25.559 | 2.8188 | 3.031
| 11 | 680.5 | 13.9 | 0.0101 | 9.603e-06 | 0.26448 | 7.26 | 26.105 | 3.3243 | 1.8939
| 12 | 687.4 | 22.8 | 0.0101 | 9.8416e-06 | 0.27105 | 8.76 | 26.655 | 4.1092 | 1.185
| 13 | 693.3 | 37.3 | 0.01 | 1.0134e-05 | 0.27911 | 10.76 | 27.285 | 5.1829 | 0.74506
| 14 | 698.8 | 61.1 | 0.01 | 1.0307e-05 | 0.28387 | 12.09 | 27.628 | 5.9155 | 0.46277
| 15 | 704.3 | 100 | 0.01 | 7.1723e-06 | 0.19754 | 1.19 | 19.667 | 0.40797 | 0.19671
C3 | 1 | 189.2 | 0.1 | 0.01 | 9.5599e-06 | 0.2633 | 6.66 | 26.039 | 3.0394 | 262.16
| 2 | 332.8 | 0.164 | 0.01 | 9.4599e-06 | 0.26054 | 6.14 | 25.777 | 2.7733 | 158.29
| 3 | 444 | 0.268 | 0.0101 | 9.5739e-06 | 0.26368 | 6.12 | 26.087 | 2.7957 | 97.798
| 4 | 525.6 | 0.439 | 0.0101 | 9.814e-06 | 0.27029 | 5.51 | 26.77 | 2.5801 | 61.206
| 5 | 578.8 | 0.72 | 0.0101 | 1.0079e-05 | 0.2776 | 5.71 | 27.484 | 2.7483 | 38.379
| 6 | 613.6 | 1.18 | 0.0101 | 1.0326e-05 | 0.28438 | 5.25 | 28.177 | 2.5868 | 24.005
| 7 | 636.4 | 1.93 | 0.0101 | 1.0571e-05 | 0.29116 | 5.23 | 28.849 | 2.6427 | 15.005
| 8 | 651.4 | 3.16 | 0.0101 | 1.0826e-05 | 0.29816 | 4.62 | 29.57 | 2.3886 | 9.3815
| 9 | 663.3 | 5.18 | 0.0101 | 1.1016e-05 | 0.30339 | 4.96 | 30.074 | 2.6078 | 5.8282
| 10 | 672.8 | 8.48 | 0.0101 | 1.1215e-05 | 0.30887 | 5.45 | 30.594 | 2.9176 | 3.6227
| 11 | 680.5 | 13.9 | 0.0101 | 1.1428e-05 | 0.31473 | 6.43 | 31.119 | 3.5052 | 2.2538
| 12 | 687.5 | 22.8 | 0.0101 | 1.1709e-05 | 0.32249 | 7.91 | 31.783 | 4.4159 | 1.41
| 13 | 693.4 | 37.3 | 0.01 | 1.2068e-05 | 0.33236 | 9.71 | 32.599 | 5.5772 | 0.88723
| 14 | 698.8 | 61.1 | 0.01 | 1.2334e-05 | 0.33969 | 11.83 | 33.092 | 6.9311 | 0.55378
| 15 | 704.4 | 100 | 0.01 | 1.2812e-05 | 0.35286 | 28.66 | 30.833 | 16.855 | 0.3514
D1 | 1 | 189.2 | 0.1 | 0.01 | 7.3591e-06 | 0.20268 | 4.24 | 20.121 | 1.4931 | 201.76
| 2 | 332.8 | 0.164 | 0.01 | 7.775e-06 | 0.21414 | 4.82 | 21.232 | 1.7893 | 130.09
| 3 | 444 | 0.268 | 0.0101 | 7.9155e-06 | 0.21801 | 7.16 | 21.522 | 2.7053 | 80.856
| 4 | 525.6 | 0.439 | 0.0101 | 8.2927e-06 | 0.2284 | 6.24 | 22.591 | 2.4698 | 51.719
| 5 | 578.8 | 0.72 | 0.0101 | 8.5805e-06 | 0.23632 | 6.33 | 23.37 | 2.5923 | 32.672
| 6 | 613.6 | 1.18 | 0.0101 | 8.8064e-06 | 0.24254 | 6.32 | 23.986 | 2.657 | 20.473
| 7 | 636.4 | 1.93 | 0.0101 | 9.0749e-06 | 0.24994 | 6.34 | 24.716 | 2.7479 | 12.881
| 8 | 651.4 | 3.16 | 0.0101 | 9.3165e-06 | 0.25659 | 6.38 | 25.372 | 2.8375 | 8.0734
| 9 | 663.3 | 5.18 | 0.0101 | 9.51e-06 | 0.26192 | 6.76 | 25.88 | 3.0669 | 5.0316
| 10 | 672.8 | 8.48 | 0.0101 | 9.7872e-06 | 0.26956 | 8 | 26.56 | 3.7306 | 3.1615
| 11 | 680.5 | 13.9 | 0.0101 | 1.0113e-05 | 0.27854 | 9.97 | 27.296 | 4.8004 | 1.9946
| 12 | 687.5 | 22.8 | 0.0101 | 1.0625e-05 | 0.29262 | 12.29 | 28.448 | 6.1968 | 1.2793
| 13 | 693.5 | 37.3 | 0.01 | 1.1365e-05 | 0.31301 | 14.67 | 30.131 | 7.8857 | 0.83556
| 14 | 699 | 61.1 | 0.01 | 1.2267e-05 | 0.33785 | 15.83 | 32.351 | 9.1735 | 0.55077
| 15 | 704.5 | 100 | 0.01 | 1.0267e-05 | 0.28278 | 9.02 | 27.813 | 4.415 | 0.28161
D2 | 1 | 189.2 | 0.1 | 0.01 | 9.1392e-06 | 0.25171 | 6.77 | 24.873 | 2.9548 | 250.48
| 2 | 332.8 | 0.164 | 0.0101 | 9.562e-06 | 0.26335 | 7.07 | 26.004 | 3.2247 | 159.98
| 3 | 444 | 0.268 | 0.0101 | 9.876e-06 | 0.272 | 8.15 | 26.791 | 3.8348 | 100.88
| 4 | 525.6 | 0.439 | 0.0101 | 1.0169e-05 | 0.28008 | 7.2 | 27.648 | 3.4951 | 63.424
| 5 | 578.8 | 0.72 | 0.0101 | 1.0597e-05 | 0.29185 | 7.05 | 28.82 | 3.5624 | 40.349
| 6 | 613.6 | 1.18 | 0.0101 | 1.0971e-05 | 0.30216 | 6.79 | 29.853 | 3.5566 | 25.505
| 7 | 636.4 | 1.93 | 0.0101 | 1.1271e-05 | 0.31043 | 6.46 | 30.691 | 3.4753 | 15.998
| 8 | 651.4 | 3.16 | 0.0101 | 1.1561e-05 | 0.3184 | 6.36 | 31.486 | 3.5107 | 10.018
| 9 | 663.3 | 5.18 | 0.0101 | 1.1819e-05 | 0.32552 | 7.3 | 32.127 | 4.114 | 6.2534
| 10 | 672.8 | 8.48 | 0.0101 | 1.2143e-05 | 0.33443 | 8.63 | 32.898 | 4.995 | 3.9224
| 11 | 681.1 | 13.9 | 0.0101 | 1.2627e-05 | 0.34778 | 10.57 | 34.017 | 6.3476 | 2.4904
| 12 | 687.9 | 22.8 | 0.0101 | 1.3297e-05 | 0.36624 | 12.99 | 35.508 | 8.1899 | 1.6012
| 13 | 694 | 37.3 | 0.01 | 1.4126e-05 | 0.38905 | 14.88 | 37.415 | 9.939 | 1.0385
| 14 | 699.5 | 61.1 | 0.01 | 1.5428e-05 | 0.42492 | 16.45 | 40.566 | 11.975 | 0.69277
| 15 | 705 | 100 | 0.01 | 1.2742e-05 | 0.35093 | 11.99 | 34.184 | 7.2581 | 0.34946
D3 | 1 | 189.2 | 0.1 | 0.01 | 7.8067e-06 | 0.21501 | 5.6 | 21.294 | 2.0881 | 213.96
| 2 | 332.8 | 0.164 | 0.0101 | 8.0648e-06 | 0.22212 | 4.87 | 22.021 | 1.8754 | 134.93
| 3 | 444 | 0.268 | 0.0101 | 8.1229e-06 | 0.22372 | 6.87 | 22.1 | 2.664 | 82.976
| 4 | 525.6 | 0.439 | 0.0101 | 8.4075e-06 | 0.23156 | 6.62 | 22.886 | 2.6565 | 52.434
| 5 | 578.8 | 0.72 | 0.0101 | 8.62e-06 | 0.23741 | 6.48 | 23.471 | 2.6665 | 32.822
| 6 | 613.6 | 1.18 | 0.0101 | 8.9586e-06 | 0.24673 | 6.35 | 24.399 | 2.7158 | 20.827
| 7 | 636.4 | 1.93 | 0.0101 | 9.2205e-06 | 0.25395 | 5.89 | 25.134 | 2.5928 | 13.087
| 8 | 651.4 | 3.16 | 0.0101 | 9.4144e-06 | 0.25929 | 5.75 | 25.669 | 2.5853 | 8.1583
| 9 | 663.3 | 5.18 | 0.0101 | 9.6582e-06 | 0.266 | 6.27 | 26.309 | 2.8916 | 5.11
| 10 | 672.8 | 8.48 | 0.0101 | 9.8696e-06 | 0.27182 | 7.3 | 26.827 | 3.4362 | 3.1881
| 11 | 680.5 | 13.9 | 0.0101 | 1.0174e-05 | 0.28022 | 8.88 | 27.547 | 4.3024 | 2.0066
| 12 | 687.5 | 22.8 | 0.0101 | 1.0674e-05 | 0.29397 | 10.99 | 28.714 | 5.5767 | 1.2852
| 13 | 693.5 | 37.3 | 0.01 | 1.1432e-05 | 0.31485 | 12.89 | 30.54 | 6.9889 | 0.84047
| 14 | 699 | 61.1 | 0.01 | 1.2488e-05 | 0.34395 | 13.44 | 33.298 | 7.9561 | 0.56073
| 15 | 704.5 | 100 | 0.01 | 1.1703e-05 | 0.32232 | 19.74 | 30.213 | 10.839 | 0.32098
D4 | 1 | 189.2 | 0.1 | 0.01 | 7.9557e-06 | 0.21911 | 7 | 21.651 | 2.6584 | 218.14
| 2 | 332.8 | 0.164 | 0.01 | 8.1031e-06 | 0.22317 | 5.91 | 22.089 | 2.2866 | 135.58
| 3 | 444 | 0.268 | 0.0101 | 8.2351e-06 | 0.22681 | 5.94 | 22.446 | 2.3358 | 84.122
| 4 | 525.6 | 0.439 | 0.0101 | 8.5075e-06 | 0.23431 | 5.66 | 23.2 | 2.3004 | 53.059
| 5 | 578.8 | 0.72 | 0.0101 | 8.783e-06 | 0.2419 | 5.43 | 23.96 | 2.2791 | 33.443
| 6 | 613.6 | 1.18 | 0.0101 | 8.9477e-06 | 0.24643 | 5.41 | 24.411 | 2.3105 | 20.801
| 7 | 636.4 | 1.93 | 0.0101 | 9.165e-06 | 0.25242 | 5.41 | 25.003 | 2.3693 | 13.008
| 8 | 651.4 | 3.16 | 0.0101 | 9.3746e-06 | 0.25819 | 5.23 | 25.582 | 2.3427 | 8.1237
| 9 | 663.3 | 5.18 | 0.0101 | 9.5737e-06 | 0.26368 | 5.58 | 26.111 | 2.5519 | 5.0653
| 10 | 673.1 | 8.48 | 0.0101 | 9.7722e-06 | 0.26914 | 6.76 | 26.593 | 3.1539 | 3.1566
| 11 | 680.8 | 13.9 | 0.0101 | 9.9933e-06 | 0.27523 | 8.31 | 27.098 | 3.9567 | 1.9709
| 12 | 687.7 | 22.8 | 0.0101 | 1.0323e-05 | 0.2843 | 10.62 | 27.804 | 5.2112 | 1.243
| 13 | 693.7 | 37.3 | 0.01 | 1.0759e-05 | 0.29631 | 12.96 | 28.734 | 6.6105 | 0.79098
| 14 | 699.2 | 61.1 | 0.01 | 1.1011e-05 | 0.30326 | 14.28 | 29.252 | 7.4433 | 0.49438
| 15 | 704.7 | 100 | 0.01 | 1.0098e-05 | 0.27812 | 40.23 | 21.144 | 17.89 | 0.27697

## FoamD_AmpSwpTest
Test | Point No. | Time | Frequency | Shear Strain | Torque | Shear Stress | Phase Shift Angle | Storage Modulus | Loss Modulus | Complex Viscosity
|  | [s] | [rad/s] | [1] | [N·m] | [Pa] | [°] | [Pa] | [Pa] | [Pa·s]
D-10-1 | 1 | 10.03 | 10 | 0.00101 | 9.7857e-07 | 0.026951 | 9.07 | 26.48 | 4.2283 | 2.648
| 2 | 23.3 | 10 | 0.00146 | 1.4544e-06 | 0.040056 | 8.75 | 27.2 | 4.1876 | 2.72
| 3 | 36.32 | 10 | 0.00211 | 2.1027e-06 | 0.057911 | 8.94 | 27.14 | 4.2673 | 2.714
| 4 | 49.71 | 10 | 0.00305 | 3.074e-06 | 0.084663 | 8.05 | 27.462 | 3.8836 | 2.7462
| 5 | 62.74 | 10 | 0.00442 | 4.3953e-06 | 0.12105 | 8.38 | 27.092 | 3.9911 | 2.7092
| 6 | 76.15 | 10 | 0.0064 | 6.3556e-06 | 0.17504 | 8.26 | 27.059 | 3.9265 | 2.7059
| 7 | 89.34 | 10 | 0.00927 | 9.1401e-06 | 0.25173 | 8.25 | 26.872 | 3.8942 | 2.6872
| 8 | 102.5 | 10 | 0.0134 | 1.3173e-05 | 0.3628 | 8.27 | 26.741 | 3.8858 | 2.6741
| 9 | 115.5 | 10 | 0.0194 | 1.8968e-05 | 0.52242 | 8.16 | 26.596 | 3.8139 | 2.6596
| 10 | 128.9 | 10 | 0.0282 | 2.7235e-05 | 0.75008 | 8.3 | 26.359 | 3.8462 | 2.6359
| 11 | 142 | 10 | 0.0408 | 3.9135e-05 | 1.0779 | 8.31 | 26.154 | 3.8212 | 2.6154
| 12 | 155.1 | 10 | 0.0591 | 5.6295e-05 | 1.5505 | 8.39 | 25.974 | 3.8287 | 2.5974
| 13 | 168.5 | 10 | 0.0855 | 8.0755e-05 | 2.2241 | 8.43 | 25.725 | 3.811 | 2.5725
| 14 | 181.6 | 10 | 0.124 | 0.00011558 | 3.1833 | 8.52 | 25.419 | 3.8061 | 2.5419
| 15 | 194.8 | 10 | 0.179 | 0.00016457 | 4.5325 | 8.9 | 24.966 | 3.9114 | 2.4966
| 16 | 208 | 10 | 0.26 | 0.00023214 | 6.3934 | 9.71 | 24.261 | 4.1514 | 2.4261
| 17 | 221.2 | 10 | 0.376 | 0.0003187 | 8.7776 | 12.28 | 22.801 | 4.9627 | 2.2801
| 18 | 234.4 | 10 | 0.545 | 0.0004111 | 11.322 | 19.99 | 19.532 | 7.1045 | 1.9532
| 19 | 247.5 | 10 | 0.789 | 0.00050869 | 14.01 | 38.42 | 13.913 | 11.037 | 1.3913
| 20 | 260.8 | 10 | 1.14 | 0.00060238 | 16.591 | 50.66 | 9.2061 | 11.23 | 0.92061
| 21 | 273.9 | 10 | 1.65 | 0.00069072 | 19.023 | 59.57 | 5.8226 | 9.9143 | 0.58226
| 22 | 287.3 | 10 | 2.4 | 0.00079062 | 21.775 | 66.28 | 3.6561 | 8.3199 | 0.36561
| 23 | 300.5 | 10 | 3.47 | 0.00089848 | 24.746 | 71.6 | 2.2509 | 6.7669 | 0.22509
| 24 | 313.9 | 10 | 5.03 | 0.0010458 | 28.802 | 75.81 | 1.4052 | 5.5566 | 0.14052
D-10-2 | 1 | 10.02 | 10 | 0.00101 | 9.7145e-07 | 0.026755 | 7.28 | 26.406 | 3.3711 | 2.6406
| 2 | 23.26 | 10 | 0.00146 | 1.4039e-06 | 0.038665 | 8.02 | 26.303 | 3.7081 | 2.6303
| 3 | 36.37 | 10 | 0.00211 | 2.0798e-06 | 0.05728 | 7.44 | 26.948 | 3.5194 | 2.6948
| 4 | 49.77 | 10 | 0.00305 | 2.9921e-06 | 0.082406 | 7.93 | 26.739 | 3.7257 | 2.6739
| 5 | 63.02 | 10 | 0.00442 | 4.2518e-06 | 0.1171 | 8.43 | 26.204 | 3.8832 | 2.6204
| 6 | 76.42 | 10 | 0.0064 | 6.1187e-06 | 0.16852 | 8.1 | 26.061 | 3.7084 | 2.6061
| 7 | 89.47 | 10 | 0.00927 | 8.8618e-06 | 0.24407 | 8.2 | 26.057 | 3.7557 | 2.6057
| 8 | 102.9 | 10 | 0.0134 | 1.2697e-05 | 0.3497 | 8.34 | 25.77 | 3.7768 | 2.577
| 9 | 116.1 | 10 | 0.0194 | 1.832e-05 | 0.50456 | 8.42 | 25.67 | 3.7991 | 2.567
| 10 | 129.3 | 10 | 0.0282 | 2.6405e-05 | 0.72723 | 8.4 | 25.549 | 3.7747 | 2.5549
| 11 | 142.7 | 10 | 0.0408 | 3.7958e-05 | 1.0454 | 8.5 | 25.355 | 3.7882 | 2.5355
| 12 | 155.7 | 10 | 0.0591 | 5.4603e-05 | 1.5039 | 8.62 | 25.178 | 3.8153 | 2.5178
| 13 | 169.1 | 10 | 0.0855 | 7.8315e-05 | 2.1569 | 8.75 | 24.927 | 3.8367 | 2.4927
| 14 | 182.2 | 10 | 0.124 | 0.00011193 | 3.0827 | 9.07 | 24.579 | 3.9251 | 2.4579
| 15 | 195.5 | 10 | 0.179 | 0.00015947 | 4.3921 | 9.49 | 24.152 | 4.0394 | 2.4152
| 16 | 208.5 | 10 | 0.26 | 0.00022492 | 6.1947 | 10.28 | 23.466 | 4.2545 | 2.3466
| 17 | 221.9 | 10 | 0.376 | 0.00031074 | 8.5583 | 12.37 | 22.223 | 4.8749 | 2.2223
| 18 | 235 | 10 | 0.545 | 0.00040441 | 11.138 | 19.26 | 19.301 | 6.745 | 1.9301
| 19 | 248.2 | 10 | 0.789 | 0.00049961 | 13.76 | 37.27 | 13.879 | 10.563 | 1.3879
| 20 | 261.3 | 10 | 1.14 | 0.00059219 | 16.31 | 49.88 | 9.2001 | 10.916 | 0.92001
| 21 | 274.6 | 10 | 1.65 | 0.00068246 | 18.796 | 58.8 | 5.8852 | 9.7174 | 0.58852
| 22 | 287.7 | 10 | 2.4 | 0.00077465 | 21.335 | 65.89 | 3.6378 | 8.1272 | 0.36378
| 23 | 301.1 | 10 | 3.47 | 0.00088716 | 24.434 | 71.28 | 2.2595 | 6.6691 | 0.22595
| 24 | 314.3 | 10 | 5.03 | 0.0010365 | 28.548 | 75.68 | 1.4056 | 5.5044 | 0.14056
D-5-1 | 1 | 13.89 | 5 | 0.00101 | 9.9288e-07 | 0.027346 | 7.34 | 26.985 | 3.4777 | 5.397
| 2 | 32.79 | 5 | 0.00146 | 1.3669e-06 | 0.037646 | 7.05 | 25.668 | 3.1728 | 5.1336
| 3 | 51.65 | 5 | 0.00211 | 2.012e-06 | 0.055413 | 6.81 | 26.103 | 3.1187 | 5.2207
| 4 | 70.5 | 5 | 0.00305 | 2.9143e-06 | 0.080264 | 6.23 | 26.137 | 2.855 | 5.2275
| 5 | 89.35 | 5 | 0.00442 | 4.2254e-06 | 0.11638 | 6.9 | 26.135 | 3.1626 | 5.2269
| 6 | 108.2 | 5 | 0.0064 | 6.0434e-06 | 0.16645 | 6.11 | 25.852 | 2.7683 | 5.1703
| 7 | 127.1 | 5 | 0.00927 | 8.6391e-06 | 0.23794 | 6.34 | 25.507 | 2.8324 | 5.1014
| 8 | 145.9 | 5 | 0.0134 | 1.2425e-05 | 0.34221 | 6.25 | 25.336 | 2.7755 | 5.0671
| 9 | 164.8 | 5 | 0.0194 | 1.7884e-05 | 0.49256 | 6.21 | 25.183 | 2.7401 | 5.0366
| 10 | 183.6 | 5 | 0.0282 | 2.5684e-05 | 0.70739 | 6.06 | 24.981 | 2.6503 | 4.9963
| 11 | 202.5 | 5 | 0.0408 | 3.6904e-05 | 1.0164 | 5.86 | 24.794 | 2.5428 | 4.9588
| 12 | 221.3 | 5 | 0.0591 | 5.3e-05 | 1.4597 | 5.78 | 24.592 | 2.4893 | 4.9184
| 13 | 240.2 | 5 | 0.0855 | 7.5943e-05 | 2.0916 | 5.76 | 24.333 | 2.4553 | 4.8666
| 14 | 259.1 | 5 | 0.124 | 0.00010847 | 2.9875 | 5.94 | 23.992 | 2.4969 | 4.7983
| 15 | 277.9 | 5 | 0.179 | 0.00015393 | 4.2395 | 6.39 | 23.49 | 2.6291 | 4.6979
| 16 | 296.9 | 5 | 0.26 | 0.00021588 | 5.9457 | 7.34 | 22.702 | 2.9256 | 4.5404
| 17 | 316 | 5 | 0.376 | 0.0002915 | 8.0284 | 10.06 | 21.014 | 3.7274 | 4.2029
| 18 | 335.1 | 5 | 0.545 | 0.0003578 | 9.8544 | 20.97 | 16.891 | 6.4732 | 3.3783
| 19 | 354.2 | 5 | 0.789 | 0.00042283 | 11.646 | 40.87 | 11.162 | 9.6597 | 2.2324
| 20 | 373.5 | 5 | 1.14 | 0.00048819 | 13.446 | 52.09 | 7.2317 | 9.2845 | 1.4463
| 21 | 392.5 | 5 | 1.65 | 0.00055233 | 15.212 | 60.61 | 4.5125 | 8.0106 | 0.90249
| 22 | 411.8 | 5 | 2.4 | 0.00061985 | 17.072 | 67.09 | 2.774 | 6.5625 | 0.55479
| 23 | 430.9 | 5 | 3.47 | 0.00069496 | 19.14 | 72.02 | 1.7027 | 5.2466 | 0.34054
| 24 | 450.2 | 5 | 5.03 | 0.00078482 | 21.615 | 76.34 | 1.0157 | 4.1797 | 0.20314
D-5-2 | 1 | 13.89 | 5 | 0.001 | 9.0078e-07 | 0.024809 | 6.24 | 24.54 | 2.6821 | 4.908
| 2 | 32.8 | 5 | 0.00146 | 1.2497e-06 | 0.034419 | 4.96 | 23.557 | 2.0429 | 4.7115
| 3 | 51.65 | 5 | 0.00211 | 1.8554e-06 | 0.051099 | 7 | 24.062 | 2.9556 | 4.8124
| 4 | 70.51 | 5 | 0.00305 | 2.6841e-06 | 0.073924 | 6.41 | 24.067 | 2.704 | 4.8134
| 5 | 89.36 | 5 | 0.00442 | 3.8794e-06 | 0.10684 | 6.56 | 24.011 | 2.7624 | 4.8021
| 6 | 108.2 | 5 | 0.0064 | 5.5566e-06 | 0.15304 | 7.17 | 23.717 | 2.9826 | 4.7434
| 7 | 127.1 | 5 | 0.00927 | 7.937e-06 | 0.2186 | 6.72 | 23.417 | 2.7595 | 4.6834
| 8 | 145.9 | 5 | 0.0134 | 1.1393e-05 | 0.31378 | 6.7 | 23.211 | 2.7252 | 4.6421
| 9 | 164.8 | 5 | 0.0194 | 1.6323e-05 | 0.44957 | 6.62 | 22.967 | 2.665 | 4.5935
| 10 | 183.7 | 5 | 0.0282 | 2.3494e-05 | 0.64708 | 6.61 | 22.827 | 2.647 | 4.5654
| 11 | 202.6 | 5 | 0.0408 | 3.3789e-05 | 0.9306 | 6.59 | 22.67 | 2.6209 | 4.5339
| 12 | 221.6 | 5 | 0.0591 | 4.8515e-05 | 1.3362 | 6.47 | 22.482 | 2.5492 | 4.4964
| 13 | 241 | 5 | 0.0855 | 6.9654e-05 | 1.9184 | 6.51 | 22.286 | 2.5446 | 4.4573
| 14 | 260.1 | 5 | 0.124 | 9.9666e-05 | 2.745 | 6.65 | 22.014 | 2.5666 | 4.4028
| 15 | 279.2 | 5 | 0.179 | 0.00014204 | 3.9121 | 6.95 | 21.651 | 2.6387 | 4.3302
| 16 | 298 | 5 | 0.26 | 0.00020036 | 5.5183 | 7.69 | 21.053 | 2.8415 | 4.2107
| 17 | 317 | 5 | 0.376 | 0.00027504 | 7.575 | 9.71 | 19.849 | 3.3965 | 3.9697
| 18 | 336 | 5 | 0.545 | 0.00034273 | 9.4395 | 19.07 | 16.377 | 5.6612 | 3.2754
| 19 | 355.3 | 5 | 0.789 | 0.00040644 | 11.194 | 39.37 | 10.968 | 9.0014 | 2.1937
| 20 | 374.4 | 5 | 1.14 | 0.00047234 | 13.009 | 51.15 | 7.142 | 8.8684 | 1.4284
| 21 | 393.6 | 5 | 1.65 | 0.0005397 | 14.864 | 59.74 | 4.5266 | 7.7601 | 0.90532
| 22 | 412.6 | 5 | 2.4 | 0.00060652 | 16.705 | 66.54 | 2.7757 | 6.3952 | 0.55515
| 23 | 431.9 | 5 | 3.47 | 0.00067911 | 18.704 | 71.54 | 1.7067 | 5.1128 | 0.34134
| 24 | 450.8 | 5 | 5.03 | 0.00076984 | 21.203 | 75.78 | 1.0363 | 4.09 | 0.20726
D-3-1 | 1 | 16.55 | 3 | 0.00101 | 1.0281e-06 | 0.028317 | 7.37 | 27.94 | 3.6133 | 9.3133
| 2 | 40.97 | 3 | 0.00146 | 1.4896e-06 | 0.041025 | 6 | 28.032 | 2.9458 | 9.3441
| 3 | 65.56 | 3 | 0.00211 | 2.1768e-06 | 0.059952 | 6.43 | 28.265 | 3.1873 | 9.4218
| 4 | 90.89 | 3 | 0.00305 | 3.1473e-06 | 0.086683 | 7.14 | 28.178 | 3.5291 | 9.3928
| 5 | 115.4 | 3 | 0.00442 | 4.5601e-06 | 0.12559 | 6.27 | 28.243 | 3.103 | 9.4142
| 6 | 140 | 3 | 0.0064 | 6.6183e-06 | 0.18228 | 6.25 | 28.306 | 3.0999 | 9.4352
| 7 | 164.8 | 3 | 0.00927 | 9.4876e-06 | 0.26131 | 6.54 | 28.003 | 3.2115 | 9.3342
| 8 | 190.1 | 3 | 0.0134 | 1.3747e-05 | 0.37861 | 6.3 | 28.031 | 3.0926 | 9.3436
| 9 | 215.6 | 3 | 0.0194 | 1.9779e-05 | 0.54475 | 6.41 | 27.843 | 3.1259 | 9.281
| 10 | 239.7 | 3 | 0.0282 | 2.851e-05 | 0.78521 | 6.32 | 27.718 | 3.0682 | 9.2394
| 11 | 263.8 | 3 | 0.0408 | 4.0921e-05 | 1.127 | 6.3 | 27.473 | 3.0319 | 9.1576
| 12 | 287.9 | 3 | 0.0591 | 5.8571e-05 | 1.6131 | 6.48 | 27.143 | 3.0807 | 9.0478
| 13 | 312 | 3 | 0.0855 | 8.3687e-05 | 2.3049 | 6.67 | 26.77 | 3.1292 | 8.9234
| 14 | 336 | 3 | 0.124 | 0.000119 | 3.2775 | 6.99 | 26.268 | 3.2194 | 8.756
| 15 | 360.1 | 3 | 0.179 | 0.00016866 | 4.6451 | 7.31 | 25.689 | 3.2963 | 8.5629
| 16 | 384.2 | 3 | 0.26 | 0.00023708 | 6.5295 | 7.73 | 24.911 | 3.3792 | 8.3037
| 17 | 408.3 | 3 | 0.376 | 0.00032789 | 9.0306 | 8.83 | 23.724 | 3.6867 | 7.9079
| 18 | 432.4 | 3 | 0.545 | 0.00042667 | 11.751 | 14.46 | 20.89 | 5.3853 | 6.9634
| 19 | 456.5 | 3 | 0.789 | 0.00050067 | 13.789 | 34.78 | 14.356 | 9.9717 | 4.7855
| 20 | 480.6 | 3 | 1.14 | 0.00057161 | 15.743 | 48.59 | 9.1146 | 10.336 | 3.0382
| 21 | 504.6 | 3 | 1.65 | 0.00064464 | 17.755 | 57.67 | 5.7393 | 9.0679 | 1.9131
| 22 | 528.7 | 3 | 2.4 | 0.00071748 | 19.761 | 64.81 | 3.511 | 7.463 | 1.1703
| 23 | 552.8 | 3 | 3.47 | 0.00079894 | 22.004 | 70.38 | 2.129 | 5.9736 | 0.70968
| 24 | 576.9 | 3 | 5.02 | 0.00090846 | 25.021 | 74.39 | 1.34 | 4.7957 | 0.44666
D-3-2 | 1 | 16.5 | 3 | 0.00101 | 9.1915e-07 | 0.025315 | 7.94 | 24.944 | 3.48 | 8.3147
| 2 | 41.92 | 3 | 0.00146 | 1.3514e-06 | 0.037221 | 7.78 | 25.339 | 3.4611 | 8.4463
| 3 | 66.1 | 3 | 0.00211 | 1.9681e-06 | 0.054206 | 6.78 | 25.539 | 3.0342 | 8.5131
| 4 | 90.13 | 3 | 0.00305 | 2.8579e-06 | 0.078711 | 7.58 | 25.562 | 3.3995 | 8.5208
| 5 | 114.2 | 3 | 0.00442 | 4.1593e-06 | 0.11455 | 7.81 | 25.675 | 3.52 | 8.5583
| 6 | 138.3 | 3 | 0.0064 | 6.0156e-06 | 0.16568 | 7.3 | 25.672 | 3.2866 | 8.5573
| 7 | 162.4 | 3 | 0.00927 | 8.6412e-06 | 0.23799 | 7 | 25.481 | 3.1279 | 8.4936
| 8 | 186.5 | 3 | 0.0134 | 1.2471e-05 | 0.34347 | 7.19 | 25.383 | 3.2004 | 8.4609
| 9 | 210.6 | 3 | 0.0194 | 1.7939e-05 | 0.49407 | 7.47 | 25.196 | 3.3054 | 8.3987
| 10 | 234.6 | 3 | 0.0282 | 2.5728e-05 | 0.70859 | 7.14 | 24.971 | 3.1288 | 8.3236
| 11 | 258.8 | 3 | 0.0408 | 3.6876e-05 | 1.0156 | 7.2 | 24.711 | 3.1214 | 8.237
| 12 | 282.8 | 3 | 0.0591 | 5.2645e-05 | 1.4499 | 7.23 | 24.359 | 3.0915 | 8.1196
| 13 | 306.9 | 3 | 0.0855 | 7.4993e-05 | 2.0654 | 7.23 | 23.961 | 3.039 | 7.9869
| 14 | 331 | 3 | 0.124 | 0.00010655 | 2.9345 | 7.33 | 23.501 | 3.0245 | 7.8338
| 15 | 355.1 | 3 | 0.179 | 0.00015083 | 4.1541 | 7.56 | 22.961 | 3.0473 | 7.6536
| 16 | 379.2 | 3 | 0.26 | 0.00021106 | 5.813 | 8.19 | 22.152 | 3.19 | 7.384
| 17 | 403.3 | 3 | 0.376 | 0.00028819 | 7.9371 | 9.91 | 20.787 | 3.6302 | 6.929
| 18 | 427.3 | 3 | 0.545 | 0.00036397 | 10.024 | 16.95 | 17.603 | 5.3662 | 5.8676
| 19 | 451.5 | 3 | 0.789 | 0.00041611 | 11.46 | 38.55 | 11.362 | 9.0535 | 3.7873
| 20 | 475.6 | 3 | 1.14 | 0.00047051 | 12.959 | 51.73 | 7.0255 | 8.9057 | 2.3418
| 21 | 499.6 | 3 | 1.65 | 0.00051986 | 14.318 | 60.3 | 4.2879 | 7.5174 | 1.4293
| 22 | 523.7 | 3 | 2.4 | 0.00057418 | 15.814 | 66.72 | 2.6082 | 6.0631 | 0.86939
| 23 | 547.8 | 3 | 3.47 | 0.00063391 | 17.459 | 71.9 | 1.563 | 4.7829 | 0.52099
| 24 | 571.8 | 3 | 5.02 | 0.00069329 | 19.094 | 76.04 | 0.91658 | 3.6878 | 0.30553
D-1-1 | 1 | 42.11 | 1 | 0.001 | 9.2978e-07 | 0.025608 | 5.61 | 25.358 | 2.4927 | 25.358
| 2 | 102.4 | 1 | 0.00146 | 1.2583e-06 | 0.034655 | 6.11 | 23.675 | 2.533 | 23.675
| 3 | 162.6 | 1 | 0.00211 | 1.9301e-06 | 0.05316 | 6.71 | 25.047 | 2.9446 | 25.047
| 4 | 222.9 | 1 | 0.00305 | 2.7671e-06 | 0.076211 | 8.04 | 24.721 | 3.4902 | 24.721
| 5 | 283.2 | 1 | 0.00442 | 4.0271e-06 | 0.11091 | 6.34 | 24.936 | 2.7727 | 24.936
| 6 | 343.5 | 1 | 0.0064 | 5.8587e-06 | 0.16136 | 7.01 | 25.016 | 3.0739 | 25.016
| 7 | 403.7 | 1 | 0.00927 | 8.3756e-06 | 0.23068 | 7.14 | 24.688 | 3.0938 | 24.688
| 8 | 464 | 1 | 0.0134 | 1.2086e-05 | 0.33286 | 6.59 | 24.627 | 2.8466 | 24.627
| 9 | 524.3 | 1 | 0.0194 | 1.7388e-05 | 0.47889 | 6.46 | 24.472 | 2.7689 | 24.472
| 10 | 584.5 | 1 | 0.0282 | 2.4827e-05 | 0.68377 | 6.43 | 24.13 | 2.7175 | 24.13
| 11 | 644.8 | 1 | 0.0408 | 3.5413e-05 | 0.97533 | 6.23 | 23.776 | 2.5945 | 23.776
| 12 | 705.1 | 1 | 0.0591 | 5.0287e-05 | 1.385 | 6.1 | 23.32 | 2.4902 | 23.32
| 13 | 765.3 | 1 | 0.0855 | 7.1341e-05 | 1.9648 | 5.89 | 22.853 | 2.3562 | 22.853
| 14 | 825.6 | 1 | 0.124 | 0.00010086 | 2.778 | 5.81 | 22.314 | 2.269 | 22.314
| 15 | 885.9 | 1 | 0.179 | 0.00014205 | 3.9122 | 5.92 | 21.694 | 2.2503 | 21.694
| 16 | 946.2 | 1 | 0.26 | 0.00019827 | 5.4606 | 6.21 | 20.898 | 2.2743 | 20.898
| 17 | 1006 | 1 | 0.376 | 0.00026659 | 7.3422 | 7.88 | 19.334 | 2.675 | 19.334
| 18 | 1067 | 1 | 0.545 | 0.0003222 | 8.874 | 15.64 | 15.686 | 4.3925 | 15.686
| 19 | 1127 | 1 | 0.789 | 0.00034326 | 9.4538 | 38.39 | 9.3917 | 7.4423 | 9.3917
| 20 | 1187 | 1 | 1.14 | 0.00037376 | 10.294 | 51.04 | 5.6648 | 7.0061 | 5.6649
| 21 | 1248 | 1 | 1.65 | 0.00040753 | 11.224 | 60.05 | 3.387 | 5.8775 | 3.387
| 22 | 1308 | 1 | 2.4 | 0.00044117 | 12.151 | 66.57 | 2.0162 | 4.6529 | 2.0162
| 23 | 1368 | 1 | 3.47 | 0.00047532 | 13.091 | 71.98 | 1.1672 | 3.5875 | 1.1672
| 24 | 1428 | 1 | 5.03 | 0.00051563 | 14.201 | 75.97 | 0.68527 | 2.7416 | 0.68527
D-1-2 | 1 | 42.11 | 1 | 0.001 | 8.7918e-07 | 0.024214 | 4.28 | 24.027 | 1.7975 | 24.027
| 2 | 102.4 | 1 | 0.00146 | 1.2057e-06 | 0.033207 | 9.49 | 22.501 | 3.7602 | 22.501
| 3 | 162.7 | 1 | 0.00211 | 1.775e-06 | 0.048888 | 6.87 | 23.026 | 2.7749 | 23.026
| 4 | 222.9 | 1 | 0.00305 | 2.5657e-06 | 0.070664 | 7.98 | 22.924 | 3.2126 | 22.924
| 5 | 283.2 | 1 | 0.00442 | 3.7144e-06 | 0.1023 | 6.15 | 23.008 | 2.4778 | 23.008
| 6 | 343.5 | 1 | 0.0064 | 5.4105e-06 | 0.14902 | 6.25 | 23.138 | 2.5354 | 23.138
| 7 | 403.7 | 1 | 0.00927 | 7.8399e-06 | 0.21592 | 6.18 | 23.154 | 2.5088 | 23.154
| 8 | 464 | 1 | 0.0134 | 1.1325e-05 | 0.31192 | 6.36 | 23.088 | 2.575 | 23.088
| 9 | 524.3 | 1 | 0.0194 | 1.6304e-05 | 0.44905 | 6.1 | 22.963 | 2.4542 | 22.963
| 10 | 584.5 | 1 | 0.0282 | 2.3468e-05 | 0.64635 | 5.8 | 22.836 | 2.3207 | 22.836
| 11 | 644.8 | 1 | 0.0408 | 3.333e-05 | 0.91797 | 5.88 | 22.392 | 2.3058 | 22.392
| 12 | 705.1 | 1 | 0.0591 | 4.7439e-05 | 1.3065 | 5.84 | 22.009 | 2.2517 | 22.009
| 13 | 765.4 | 1 | 0.0855 | 6.7459e-05 | 1.8579 | 5.57 | 21.622 | 2.1072 | 21.622
| 14 | 825.6 | 1 | 0.124 | 9.5439e-05 | 2.6286 | 5.53 | 21.124 | 2.0441 | 21.124
| 15 | 885.9 | 1 | 0.179 | 0.00013466 | 3.7089 | 5.64 | 20.578 | 2.0308 | 20.578
| 16 | 946.2 | 1 | 0.26 | 0.00018776 | 5.1713 | 6.03 | 19.798 | 2.0922 | 19.798
| 17 | 1006 | 1 | 0.376 | 0.000252 | 6.9406 | 7.72 | 18.283 | 2.4799 | 18.283
| 18 | 1067 | 1 | 0.545 | 0.00030241 | 8.3289 | 15.96 | 14.699 | 4.204 | 14.699
| 19 | 1127 | 1 | 0.789 | 0.0003187 | 8.7775 | 40.21 | 8.4963 | 7.1829 | 8.4963
| 20 | 1187 | 1 | 1.14 | 0.00034716 | 9.5614 | 52.11 | 5.1396 | 6.6043 | 5.1396
| 21 | 1248 | 1 | 1.65 | 0.0003782 | 10.416 | 60.94 | 3.0581 | 5.5026 | 3.0581
| 22 | 1308 | 1 | 2.4 | 0.00041198 | 11.347 | 67.35 | 1.8233 | 4.3703 | 1.8233
| 23 | 1368 | 1 | 3.47 | 0.00045011 | 12.397 | 72.21 | 1.0917 | 3.4016 | 1.0917
| 24 | 1428 | 1 | 5.03 | 0.00049742 | 13.7 | 75.88 | 0.66497 | 2.6438 | 0.66497

## FoamA_SteadyYield
Test | Point No. | Time | Shear Stress | Shear Strain | Shear Rate | Viscosity | Torque | Rotational Speed
|  | [s] | [Pa] | [1] | [1/s] | [Pa·s] | [N·m] | [1/s]
A-S-1 | 1 | 5 | 0.019967 | 0.00018 | 2.34e-05 | 851.68 | 7.2499e-07 | 1.4303e-06
| 2 | 10 | 0.027006 | 0.000321 | 4.2e-05 | 642.84 | 9.8053e-07 | 2.5628e-06
| 3 | 15 | 0.036466 | 0.000556 | 4.5e-05 | 809.57 | 1.324e-06 | 2.7479e-06
| 4 | 20 | 0.04924 | 0.000911 | 8.73e-05 | 563.79 | 1.7878e-06 | 5.3281e-06
| 5 | 25.01 | 0.06649 | 0.00141 | 8.74e-05 | 760.42 | 2.4142e-06 | 5.3342e-06
| 6 | 30.01 | 0.089782 | 0.00201 | 0.000133 | 673.28 | 3.2599e-06 | 8.1351e-06
| 7 | 35.01 | 0.12123 | 0.0029 | 0.000178 | 680.67 | 4.4019e-06 | 1.0866e-05
| 8 | 40.01 | 0.1637 | 0.00398 | 0.000224 | 730.66 | 5.9439e-06 | 1.3668e-05
| 9 | 45.01 | 0.22105 | 0.00553 | 0.000308 | 717.26 | 8.0261e-06 | 1.8801e-05
| 10 | 50.01 | 0.29849 | 0.00763 | 0.000441 | 676.59 | 1.0838e-05 | 2.6914e-05
| 11 | 55.01 | 0.40306 | 0.0106 | 0.000583 | 690.82 | 1.4634e-05 | 3.5593e-05
| 12 | 60.01 | 0.54425 | 0.0145 | 0.000814 | 668.66 | 1.9761e-05 | 4.9655e-05
| 13 | 65.01 | 0.73491 | 0.0199 | 0.00111 | 664.68 | 2.6684e-05 | 6.7451e-05
| 14 | 70.01 | 0.99236 | 0.0274 | 0.00158 | 629.59 | 3.6031e-05 | 9.6156e-05
| 15 | 75.02 | 1.34 | 0.0377 | 0.00208 | 643.97 | 4.8653e-05 | 0.00012694
| 16 | 80.02 | 1.8094 | 0.0521 | 0.00292 | 619.11 | 6.5697e-05 | 0.00017829
| 17 | 85.02 | 2.4433 | 0.0719 | 0.00392 | 622.55 | 8.8712e-05 | 0.00023943
| 18 | 90.02 | 3.2992 | 0.1 | 0.0058 | 568.43 | 0.00011979 | 0.00035408
| 19 | 95.02 | 4.4549 | 0.141 | 0.00842 | 528.85 | 0.00016175 | 0.0005139
| 20 | 100 | 6.0156 | 0.204 | 0.0133 | 452.41 | 0.00021842 | 0.00081117
| 21 | 105 | 8.1229 | 0.315 | 0.0256 | 316.89 | 0.00029493 | 0.0015638
| 22 | 110 | 10.969 | 0.684 | 0.129 | 85.115 | 0.00039825 | 0.0078616
| 23 | 115 | 14.811 | 3.74 | 1.23 | 12.028 | 0.00053776 | 0.075118
| 24 | 120 | 19.999 | 18.9 | 5.64 | 3.5444 | 0.00072615 | 0.34422
A-S-2 | 1 | 5 | 0.009993 | 0.000243 | 5.72e-05 | 174.63 | 3.6283e-07 | 3.4909e-06
| 2 | 10 | 0.013459 | 0.000474 | 5.3e-05 | 253.86 | 4.8869e-07 | 3.2344e-06
| 3 | 15 | 0.018116 | 0.000675 | 3.63e-05 | 498.76 | 6.5775e-07 | 2.2158e-06
| 4 | 20 | 0.024383 | 0.000983 | 6.71e-05 | 363.22 | 8.8531e-07 | 4.0953e-06
| 5 | 25.01 | 0.032818 | 0.00135 | 4.55e-05 | 721.4 | 1.1916e-06 | 2.7753e-06
| 6 | 30.01 | 0.044172 | 0.00163 | 6.15e-05 | 718.47 | 1.6038e-06 | 3.7507e-06
| 7 | 35.01 | 0.059454 | 0.00205 | 7.64e-05 | 778.51 | 2.1587e-06 | 4.6589e-06
| 8 | 40.01 | 0.080023 | 0.00256 | 0.000101 | 789.8 | 2.9055e-06 | 6.181e-06
| 9 | 45.01 | 0.10771 | 0.00325 | 0.00014 | 766.84 | 3.9107e-06 | 8.5686e-06
| 10 | 50.01 | 0.14497 | 0.00429 | 0.000225 | 644.46 | 5.2637e-06 | 1.3723e-05
| 11 | 55.01 | 0.19512 | 0.00575 | 0.000279 | 699.72 | 7.0847e-06 | 1.7012e-05
| 12 | 60.01 | 0.26263 | 0.00768 | 0.0004 | 656.94 | 9.5357e-06 | 2.4388e-05
| 13 | 65.01 | 0.35349 | 0.0103 | 0.000525 | 672.79 | 1.2835e-05 | 3.2053e-05
| 14 | 70.01 | 0.47578 | 0.0139 | 0.000723 | 657.72 | 1.7275e-05 | 4.413e-05
| 15 | 75.02 | 0.64038 | 0.0187 | 0.000958 | 668.38 | 2.3251e-05 | 5.845e-05
| 16 | 80.02 | 0.86193 | 0.0252 | 0.00132 | 650.79 | 3.1295e-05 | 8.0798e-05
| 17 | 85.02 | 1.1601 | 0.0343 | 0.00184 | 629.24 | 4.2122e-05 | 0.00011247
| 18 | 90.02 | 1.5615 | 0.0469 | 0.00253 | 617.48 | 5.6695e-05 | 0.00015427
| 19 | 95.02 | 2.1017 | 0.0642 | 0.00351 | 598.51 | 7.6309e-05 | 0.00021422
| 20 | 100 | 2.8288 | 0.0886 | 0.00498 | 568.58 | 0.00010271 | 0.00030351
| 21 | 105 | 3.8074 | 0.124 | 0.00729 | 522.11 | 0.00013824 | 0.00044488
| 22 | 110 | 5.1247 | 0.175 | 0.0107 | 479.77 | 0.00018607 | 0.00065163
| 23 | 115 | 6.8976 | 0.258 | 0.0182 | 379.46 | 0.00025044 | 0.0011089
| 24 | 120 | 9.2839 | 0.429 | 0.045 | 206.33 | 0.00033709 | 0.0027449
| 25 | 125 | 12.496 | 1.53 | 0.463 | 27.009 | 0.0004537 | 0.028224
| 26 | 130 | 16.819 | 9.28 | 3.03 | 5.5536 | 0.00061067 | 0.18475
| 27 | 135 | 22.637 | 41.2 | 11.2 | 2.025 | 0.00082193 | 0.68197
| 28 | 140 | 30.469 | 141 | 31.7 | 0.96019 | 0.0011063 | 1.9358
| 29 | 145 | 41.01 | 394 | 73.2 | 0.5599 | 0.001489 | 4.4684
| 30 | 150 | 55.198 | 915 | 139 | 0.3959 | 0.0020042 | 8.5056
| 31 | 155 | 56.341 | 1810 | 211 | 0.2665 | 0.0020457 | 12.897
| 32 | 160 | 48.562 | 2900 | 219 | 0.22219 | 0.0017632 | 13.333
A-S-3 | 1 | 5 | 0.010024 | -0.000996 | -0.000236 | -42.452 | 3.6395e-07 | -1.4405e-05
| 2 | 10 | 0.013162 | -0.00114 | -8.48e-06 | -1552.6 | 4.7788e-07 | -5.1716e-07
| 3 | 15 | 0.017323 | -0.00101 | 6.22e-05 | 278.68 | 6.2899e-07 | 3.7923e-06
| 4 | 20 | 0.022801 | -0.000897 | 1.38e-06 | 16574 | 8.2787e-07 | 8.3925e-08
| 5 | 25.01 | 0.030011 | -0.000704 | 4.73e-05 | 634.94 | 1.0896e-06 | 2.8835e-06
| 6 | 30.01 | 0.0395 | -0.00045 | 5.5e-05 | 718.44 | 1.4342e-06 | 3.3541e-06
| 7 | 35.01 | 0.05199 | -0.000111 | 5.29e-05 | 982.79 | 1.8877e-06 | 3.2272e-06
| 8 | 40.01 | 0.068429 | 0.000279 | 9.69e-05 | 705.95 | 2.4846e-06 | 5.9133e-06
| 9 | 45.01 | 0.090066 | 0.000909 | 0.000153 | 588.41 | 3.2702e-06 | 9.338e-06
| 10 | 50.01 | 0.11855 | 0.00186 | 0.000177 | 668.88 | 4.3042e-06 | 1.0812e-05
| 11 | 55.01 | 0.15603 | 0.003 | 0.00022 | 707.7 | 5.6652e-06 | 1.345e-05
| 12 | 60.01 | 0.20536 | 0.00442 | 0.000301 | 681.22 | 7.4565e-06 | 1.8391e-05
| 13 | 65.01 | 0.2703 | 0.0064 | 0.000414 | 653.31 | 9.8142e-06 | 2.524e-05
| 14 | 70.01 | 0.35577 | 0.00895 | 0.000533 | 667.53 | 1.2917e-05 | 3.2514e-05
| 15 | 75.02 | 0.46826 | 0.0123 | 0.000689 | 679.42 | 1.7002e-05 | 4.2046e-05
| 16 | 80.02 | 0.61633 | 0.0168 | 0.000902 | 683.66 | 2.2378e-05 | 5.4997e-05
| 17 | 85.02 | 0.81121 | 0.0226 | 0.0012 | 677.21 | 2.9454e-05 | 7.3077e-05
| 18 | 90.02 | 1.0677 | 0.0303 | 0.00157 | 682.19 | 3.8767e-05 | 9.5482e-05
| 19 | 95.02 | 1.4053 | 0.0406 | 0.00214 | 657.63 | 5.1025e-05 | 0.00013036
| 20 | 100 | 1.8497 | 0.0544 | 0.00283 | 654.14 | 6.716e-05 | 0.0001725
| 21 | 105 | 2.4346 | 0.0734 | 0.00395 | 616.44 | 8.8395e-05 | 0.00024093
| 22 | 110 | 3.2044 | 0.0995 | 0.00532 | 602.26 | 0.00011635 | 0.00032458
| 23 | 115 | 4.2176 | 0.136 | 0.00747 | 564.43 | 0.00015313 | 0.00045585
| 24 | 120 | 5.5512 | 0.19 | 0.0115 | 483.43 | 0.00020156 | 0.00070051
| 25 | 125 | 7.3065 | 0.277 | 0.0194 | 376.77 | 0.00026529 | 0.001183
| 26 | 130 | 9.6168 | 0.473 | 0.0551 | 174.6 | 0.00034917 | 0.0033601
| 27 | 135 | 12.658 | 1.68 | 0.488 | 25.928 | 0.00045958 | 0.029782
| 28 | 140 | 16.66 | 8.86 | 2.72 | 6.1219 | 0.0006049 | 0.16602
| 29 | 145 | 21.928 | 37.1 | 9.75 | 2.2499 | 0.00079616 | 0.59456
| 30 | 150 | 28.861 | 123 | 26.9 | 1.0713 | 0.0010479 | 1.6435
| 31 | 155 | 37.987 | 335 | 61.5 | 0.61761 | 0.0013793 | 3.7522
| 32 | 160 | 49.999 | 778 | 120 | 0.41697 | 0.0018154 | 7.3151

## SteadyShear_5
Test | Point No. | Time | Shear Rate | Rotational Speed | Torque | Shear Stress | Viscosity | Shear Strain
|  | [s] | [1/s] | [1/min] | [N·m] | [Pa] | [Pa·s] | [1]
A1 | 1 | 10 | 5 | 18.298 | 0.00063582 | 17.511 | 3.503 | 37.4
| 2 | 20 | 5 | 18.298 | 0.00060823 | 16.752 | 3.351 | 87.4
| 3 | 30 | 5 | 18.299 | 0.00060142 | 16.564 | 3.3133 | 137
| 4 | 40 | 5 | 18.3 | 0.00059138 | 16.288 | 3.2577 | 187
| 5 | 50 | 5 | 18.301 | 0.00058699 | 16.167 | 3.2334 | 237
| 6 | 60 | 5 | 18.301 | 0.00058127 | 16.009 | 3.2019 | 287
| 7 | 70 | 5 | 18.302 | 0.00057616 | 15.868 | 3.1737 | 337
| 8 | 80 | 5 | 18.302 | 0.00057251 | 15.768 | 3.1536 | 387
| 9 | 90 | 5 | 18.302 | 0.00056978 | 15.693 | 3.1386 | 437
| 10 | 100 | 5 | 18.302 | 0.00056633 | 15.598 | 3.1195 | 487
| 11 | 110 | 5 | 18.302 | 0.00056216 | 15.483 | 3.0966 | 537
| 12 | 120 | 5 | 18.302 | 0.00055872 | 15.388 | 3.0776 | 587
| 13 | 130 | 5 | 18.302 | 0.00056002 | 15.424 | 3.0848 | 637
| 14 | 140 | 5 | 18.302 | 0.00055926 | 15.403 | 3.0806 | 687
| 15 | 150 | 5 | 18.302 | 0.00055751 | 15.355 | 3.071 | 737
| 16 | 160 | 5 | 18.302 | 0.00055742 | 15.352 | 3.0705 | 787
| 17 | 170 | 5 | 18.302 | 0.00055472 | 15.278 | 3.0556 | 837
| 18 | 180 | 5 | 18.302 | 0.0005559 | 15.31 | 3.0621 | 887
| 19 | 190 | 5 | 18.302 | 0.00055547 | 15.299 | 3.0597 | 937
| 20 | 200 | 5 | 18.301 | 0.00055502 | 15.286 | 3.0572 | 987
| 21 | 210 | 5 | 18.301 | 0.00055521 | 15.291 | 3.0583 | 1040
| 22 | 220 | 5 | 18.301 | 0.0005554 | 15.297 | 3.0594 | 1090
| 23 | 230 | 5 | 18.302 | 0.00055506 | 15.287 | 3.0575 | 1140
| 24 | 240 | 5 | 18.302 | 0.00055673 | 15.333 | 3.0667 | 1190
| 25 | 250 | 5 | 18.302 | 0.00055564 | 15.303 | 3.0607 | 1240
| 26 | 260 | 5 | 18.302 | 0.00055745 | 15.353 | 3.0706 | 1290
| 27 | 270 | 5 | 18.302 | 0.00055488 | 15.282 | 3.0565 | 1340
| 28 | 280 | 5 | 18.302 | 0.00055542 | 15.297 | 3.0595 | 1390
| 29 | 290 | 5 | 18.302 | 0.00055664 | 15.331 | 3.0662 | 1440
| 30 | 300 | 5 | 18.301 | 0.00055557 | 15.301 | 3.0603 | 1490
| 31 | 310 | 5 | 18.302 | 0.00055694 | 15.339 | 3.0678 | 1540
| 32 | 320 | 5 | 18.302 | 0.00055742 | 15.352 | 3.0705 | 1590
| 33 | 330 | 5 | 18.302 | 0.00055571 | 15.305 | 3.0611 | 1640
| 34 | 340 | 5 | 18.302 | 0.00055713 | 15.344 | 3.0689 | 1690
| 35 | 350 | 5 | 18.302 | 0.00055635 | 15.323 | 3.0646 | 1740
| 36 | 360 | 5 | 18.301 | 0.0005577 | 15.36 | 3.072 | 1790
| 37 | 370 | 5 | 18.302 | 0.00055812 | 15.371 | 3.0743 | 1840
| 38 | 380 | 5 | 18.302 | 0.00055887 | 15.392 | 3.0785 | 1890
| 39 | 390 | 5 | 18.301 | 0.0005595 | 15.41 | 3.0819 | 1940
| 40 | 400 | 5 | 18.302 | 0.00056057 | 15.439 | 3.0878 | 1990
| 41 | 410 | 5 | 18.302 | 0.00056026 | 15.431 | 3.0861 | 2040
| 42 | 420 | 5 | 18.302 | 0.00056015 | 15.428 | 3.0855 | 2090
| 43 | 430 | 5 | 18.302 | 0.00056241 | 15.49 | 3.098 | 2140
| 44 | 440 | 5 | 18.302 | 0.00056164 | 15.468 | 3.0937 | 2190
| 45 | 450 | 5 | 18.302 | 0.00056117 | 15.456 | 3.0911 | 2240
| 46 | 460 | 5 | 18.302 | 0.00056215 | 15.483 | 3.0965 | 2290
| 47 | 470 | 5 | 18.302 | 0.00056153 | 15.466 | 3.0931 | 2340
| 48 | 480 | 5 | 18.302 | 0.00056115 | 15.455 | 3.091 | 2390
| 49 | 490 | 5 | 18.302 | 0.0005629 | 15.503 | 3.1007 | 2440
| 50 | 500 | 5 | 18.302 | 0.00056518 | 15.566 | 3.1132 | 2490
| 51 | 510 | 5 | 18.302 | 0.00056308 | 15.508 | 3.1016 | 2540
| 52 | 520 | 5 | 18.302 | 0.00056434 | 15.543 | 3.1086 | 2590
| 53 | 530 | 5 | 18.302 | 0.00056635 | 15.598 | 3.1197 | 2640
| 54 | 540 | 5 | 18.302 | 0.00056851 | 15.658 | 3.1315 | 2690
| 55 | 550 | 5 | 18.302 | 0.00056782 | 15.639 | 3.1278 | 2740
| 56 | 560 | 5 | 18.302 | 0.00057017 | 15.704 | 3.1407 | 2790
| 57 | 570 | 5 | 18.302 | 0.00056808 | 15.646 | 3.1292 | 2840
| 58 | 580 | 5 | 18.302 | 0.0005699 | 15.696 | 3.1392 | 2890
| 59 | 590 | 5 | 18.302 | 0.00057076 | 15.72 | 3.144 | 2940
| 60 | 600 | 5 | 18.302 | 0.00056913 | 15.675 | 3.135 | 2990
A2 | 1 | 10 | 5 | 18.298 | 0.00062505 | 17.215 | 3.4437 | 37.4
| 2 | 20 | 5 | 18.298 | 0.00060238 | 16.591 | 3.3188 | 87.4
| 3 | 30 | 5 | 18.299 | 0.00059247 | 16.318 | 3.2639 | 137
| 4 | 40 | 5 | 18.3 | 0.00058387 | 16.081 | 3.2163 | 187
| 5 | 50 | 5 | 18.301 | 0.00057558 | 15.852 | 3.1706 | 237
| 6 | 60 | 5 | 18.301 | 0.00056896 | 15.67 | 3.1341 | 287
| 7 | 70 | 5 | 18.301 | 0.00056456 | 15.549 | 3.1098 | 337
| 8 | 80 | 5 | 18.302 | 0.00055972 | 15.416 | 3.0831 | 387
| 9 | 90 | 5 | 18.302 | 0.00055685 | 15.336 | 3.0673 | 437
| 10 | 100 | 5 | 18.302 | 0.00055385 | 15.254 | 3.0508 | 487
| 11 | 110 | 5 | 18.301 | 0.0005524 | 15.214 | 3.0428 | 537
| 12 | 120 | 5 | 18.302 | 0.00054848 | 15.106 | 3.0212 | 587
| 13 | 130 | 5 | 18.302 | 0.000548 | 15.093 | 3.0186 | 637
| 14 | 140 | 5 | 18.301 | 0.00054444 | 14.995 | 2.999 | 687
| 15 | 150 | 5 | 18.302 | 0.00054484 | 15.006 | 3.0012 | 737
| 16 | 160 | 5 | 18.301 | 0.00054331 | 14.964 | 2.9927 | 787
| 17 | 170 | 5 | 18.302 | 0.00054195 | 14.926 | 2.9853 | 837
| 18 | 180 | 5 | 18.302 | 0.00054079 | 14.894 | 2.9789 | 887
| 19 | 190 | 5 | 18.302 | 0.00054047 | 14.886 | 2.9771 | 937
| 20 | 200 | 5 | 18.302 | 0.00053856 | 14.833 | 2.9666 | 987
| 21 | 210 | 5 | 18.302 | 0.00053884 | 14.841 | 2.9681 | 1040
| 22 | 220 | 5 | 18.302 | 0.00053579 | 14.756 | 2.9513 | 1090
| 23 | 230 | 5 | 18.302 | 0.00053649 | 14.776 | 2.9552 | 1140
| 24 | 240 | 5 | 18.302 | 0.00053585 | 14.758 | 2.9517 | 1190
| 25 | 250 | 5 | 18.302 | 0.00053522 | 14.741 | 2.9482 | 1240
| 26 | 260 | 5 | 18.302 | 0.00053376 | 14.701 | 2.9401 | 1290
| 27 | 270 | 5 | 18.302 | 0.00053565 | 14.753 | 2.9505 | 1340
| 28 | 280 | 5 | 18.302 | 0.0005346 | 14.724 | 2.9448 | 1390
| 29 | 290 | 5 | 18.302 | 0.00053296 | 14.679 | 2.9357 | 1440
| 30 | 300 | 5 | 18.302 | 0.00053307 | 14.682 | 2.9363 | 1490
| 31 | 310 | 5 | 18.302 | 0.00053204 | 14.653 | 2.9307 | 1540
| 32 | 320 | 5 | 18.302 | 0.00053181 | 14.647 | 2.9294 | 1590
| 33 | 330 | 5 | 18.302 | 0.0005297 | 14.589 | 2.9178 | 1640
| 34 | 340 | 5 | 18.302 | 0.00053209 | 14.655 | 2.9309 | 1690
| 35 | 350 | 5 | 18.302 | 0.00053139 | 14.635 | 2.9271 | 1740
| 36 | 360 | 5 | 18.302 | 0.0005282 | 14.548 | 2.9095 | 1790
| 37 | 370 | 5 | 18.302 | 0.00052953 | 14.584 | 2.9168 | 1840
| 38 | 380 | 5 | 18.301 | 0.00052927 | 14.577 | 2.9154 | 1890
| 39 | 390 | 5 | 18.302 | 0.00052824 | 14.549 | 2.9097 | 1940
| 40 | 400 | 5 | 18.302 | 0.00052817 | 14.547 | 2.9094 | 1990
| 41 | 410 | 5 | 18.302 | 0.00052931 | 14.578 | 2.9156 | 2040
| 42 | 420 | 5 | 18.302 | 0.00053014 | 14.601 | 2.9202 | 2090
| 43 | 430 | 5 | 18.302 | 0.0005299 | 14.594 | 2.9189 | 2140
| 44 | 440 | 5 | 18.302 | 0.00052986 | 14.593 | 2.9187 | 2190
| 45 | 450 | 5 | 18.302 | 0.00053117 | 14.629 | 2.9259 | 2240
| 46 | 460 | 5 | 18.302 | 0.00053111 | 14.628 | 2.9256 | 2290
| 47 | 470 | 5 | 18.302 | 0.00053067 | 14.616 | 2.9231 | 2340
| 48 | 480 | 5 | 18.302 | 0.0005319 | 14.649 | 2.9299 | 2390
| 49 | 490 | 5 | 18.302 | 0.0005308 | 14.619 | 2.9238 | 2440
| 50 | 500 | 5 | 18.302 | 0.00053341 | 14.691 | 2.9382 | 2490
| 51 | 510 | 5 | 18.301 | 0.00053247 | 14.665 | 2.933 | 2540
| 52 | 520 | 5 | 18.302 | 0.00053399 | 14.707 | 2.9414 | 2590
| 53 | 530 | 5 | 18.302 | 0.00053091 | 14.622 | 2.9244 | 2640
| 54 | 540 | 5 | 18.302 | 0.00053288 | 14.677 | 2.9353 | 2690
| 55 | 550 | 5 | 18.302 | 0.00053382 | 14.702 | 2.9405 | 2740
| 56 | 560 | 5 | 18.302 | 0.00053284 | 14.675 | 2.9351 | 2790
| 57 | 570 | 5 | 18.302 | 0.00053338 | 14.69 | 2.9381 | 2840
| 58 | 580 | 5 | 18.302 | 0.00053514 | 14.739 | 2.9478 | 2890
| 59 | 590 | 5 | 18.302 | 0.00053426 | 14.715 | 2.9429 | 2940
| 60 | 600 | 5 | 18.301 | 0.00053653 | 14.777 | 2.9554 | 2990
A3 | 1 | 10 | 5 | 18.298 | 0.00064949 | 17.888 | 3.5784 | 37.4
| 2 | 20 | 5 | 18.298 | 0.00062348 | 17.172 | 3.435 | 87.4
| 3 | 30 | 5 | 18.299 | 0.00061243 | 16.867 | 3.3739 | 137
| 4 | 40 | 5 | 18.3 | 0.00060339 | 16.618 | 3.3239 | 187
| 5 | 50 | 5 | 18.301 | 0.00059582 | 16.41 | 3.2821 | 237
| 6 | 60 | 5 | 18.301 | 0.00059033 | 16.259 | 3.2518 | 287
| 7 | 70 | 5 | 18.301 | 0.00058421 | 16.09 | 3.2181 | 337
| 8 | 80 | 5 | 18.301 | 0.00058076 | 15.995 | 3.199 | 387
| 9 | 90 | 5 | 18.302 | 0.00057665 | 15.882 | 3.1764 | 437
| 10 | 100 | 5 | 18.302 | 0.00057439 | 15.82 | 3.164 | 487
| 11 | 110 | 5 | 18.302 | 0.00057211 | 15.757 | 3.1514 | 537
| 12 | 120 | 5 | 18.302 | 0.00056898 | 15.671 | 3.1341 | 587
| 13 | 130 | 5 | 18.302 | 0.00056735 | 15.626 | 3.1252 | 637
| 14 | 140 | 5 | 18.302 | 0.00056747 | 15.629 | 3.1258 | 687
| 15 | 150 | 5 | 18.302 | 0.00056512 | 15.564 | 3.1129 | 737
| 16 | 160 | 5 | 18.302 | 0.00056356 | 15.521 | 3.1043 | 787
| 17 | 170 | 5 | 18.302 | 0.0005622 | 15.484 | 3.0968 | 837
| 18 | 180 | 5 | 18.302 | 0.00056219 | 15.484 | 3.0968 | 887
| 19 | 190 | 5 | 18.302 | 0.00056147 | 15.464 | 3.0928 | 937
| 20 | 200 | 5 | 18.302 | 0.00056073 | 15.443 | 3.0887 | 987
| 21 | 210 | 5 | 18.302 | 0.0005595 | 15.41 | 3.0819 | 1040
| 22 | 220 | 5 | 18.302 | 0.00055938 | 15.406 | 3.0813 | 1090
| 23 | 230 | 5 | 18.302 | 0.0005591 | 15.399 | 3.0797 | 1140
| 24 | 240 | 5 | 18.301 | 0.00055873 | 15.388 | 3.0777 | 1190
| 25 | 250 | 5 | 18.302 | 0.00055776 | 15.362 | 3.0724 | 1240
| 26 | 260 | 5 | 18.302 | 0.00055807 | 15.37 | 3.074 | 1290
| 27 | 270 | 5 | 18.302 | 0.00055797 | 15.368 | 3.0735 | 1340
| 28 | 280 | 5 | 18.302 | 0.00055743 | 15.353 | 3.0705 | 1390
| 29 | 290 | 5 | 18.302 | 0.00055661 | 15.33 | 3.066 | 1440
| 30 | 300 | 5 | 18.302 | 0.00055652 | 15.327 | 3.0655 | 1490
| 31 | 310 | 5 | 18.302 | 0.00055634 | 15.323 | 3.0645 | 1540
| 32 | 320 | 5 | 18.302 | 0.0005564 | 15.324 | 3.0649 | 1590
| 33 | 330 | 5 | 18.302 | 0.00055475 | 15.279 | 3.0558 | 1640
| 34 | 340 | 5 | 18.302 | 0.00055709 | 15.343 | 3.0686 | 1690
| 35 | 350 | 5 | 18.302 | 0.00055511 | 15.289 | 3.0578 | 1740
| 36 | 360 | 5 | 18.302 | 0.00055404 | 15.259 | 3.0518 | 1790
| 37 | 370 | 5 | 18.302 | 0.00055433 | 15.267 | 3.0535 | 1840
| 38 | 380 | 5 | 18.302 | 0.00055403 | 15.259 | 3.0518 | 1890
| 39 | 390 | 5 | 18.302 | 0.0005548 | 15.28 | 3.0561 | 1940
| 40 | 400 | 5 | 18.302 | 0.00055556 | 15.301 | 3.0602 | 1990
| 41 | 410 | 5 | 18.302 | 0.00055527 | 15.293 | 3.0586 | 2040
| 42 | 420 | 5 | 18.302 | 0.00055544 | 15.298 | 3.0596 | 2090
| 43 | 430 | 5 | 18.302 | 0.00055491 | 15.283 | 3.0566 | 2140
| 44 | 440 | 5 | 18.302 | 0.00055514 | 15.29 | 3.0579 | 2190
| 45 | 450 | 5 | 18.302 | 0.000555 | 15.286 | 3.0571 | 2240
| 46 | 460 | 5 | 18.302 | 0.00055567 | 15.304 | 3.0608 | 2290
| 47 | 470 | 5 | 18.302 | 0.00055438 | 15.269 | 3.0537 | 2340
| 48 | 480 | 5 | 18.302 | 0.00055581 | 15.308 | 3.0616 | 2390
| 49 | 490 | 5 | 18.301 | 0.0005576 | 15.357 | 3.0714 | 2440
| 50 | 500 | 5 | 18.302 | 0.00055575 | 15.306 | 3.0613 | 2490
| 51 | 510 | 5 | 18.302 | 0.00055572 | 15.306 | 3.0611 | 2540
| 52 | 520 | 5 | 18.302 | 0.00055733 | 15.35 | 3.07 | 2590
| 53 | 530 | 5 | 18.302 | 0.00055419 | 15.263 | 3.0527 | 2640
| 54 | 540 | 5 | 18.302 | 0.00055577 | 15.307 | 3.0614 | 2690
| 55 | 550 | 5 | 18.302 | 0.00055585 | 15.309 | 3.0618 | 2740
| 56 | 560 | 5 | 18.302 | 0.00055723 | 15.347 | 3.0694 | 2790
| 57 | 570 | 5 | 18.302 | 0.00055506 | 15.287 | 3.0575 | 2840
| 58 | 580 | 5 | 18.302 | 0.0005577 | 15.36 | 3.072 | 2890
| 59 | 590 | 5 | 18.302 | 0.0005573 | 15.349 | 3.0698 | 2940
| 60 | 600 | 5 | 18.302 | 0.00055819 | 15.374 | 3.0747 | 2990
B1 | 1 | 10 | 5 | 18.298 | 0.00044108 | 12.148 | 2.4301 | 37.4
| 2 | 20 | 5 | 18.298 | 0.00043018 | 11.848 | 2.3701 | 87.4
| 3 | 30 | 5 | 18.299 | 0.00042337 | 11.66 | 2.3324 | 137
| 4 | 40 | 5 | 18.3 | 0.00042317 | 11.655 | 2.3311 | 187
| 5 | 50 | 5 | 18.301 | 0.00042246 | 11.635 | 2.3271 | 237
| 6 | 60 | 5 | 18.301 | 0.00042094 | 11.593 | 2.3187 | 287
| 7 | 70 | 5 | 18.301 | 0.00042026 | 11.575 | 2.3149 | 337
| 8 | 80 | 5 | 18.301 | 0.00041773 | 11.505 | 2.301 | 387
| 9 | 90 | 5 | 18.302 | 0.00041812 | 11.516 | 2.3031 | 437
| 10 | 100 | 5 | 18.302 | 0.00041631 | 11.466 | 2.2932 | 487
| 11 | 110 | 5 | 18.302 | 0.00041626 | 11.464 | 2.2929 | 537
| 12 | 120 | 5 | 18.301 | 0.00041726 | 11.492 | 2.2984 | 587
| 13 | 130 | 5 | 18.301 | 0.00041858 | 11.528 | 2.3057 | 637
| 14 | 140 | 5 | 18.302 | 0.00041624 | 11.464 | 2.2928 | 687
| 15 | 150 | 5 | 18.301 | 0.00041582 | 11.452 | 2.2905 | 737
| 16 | 160 | 5 | 18.302 | 0.00041685 | 11.481 | 2.2961 | 787
| 17 | 170 | 5 | 18.302 | 0.00041693 | 11.483 | 2.2966 | 837
| 18 | 180 | 5 | 18.302 | 0.00041628 | 11.465 | 2.293 | 887
| 19 | 190 | 5 | 18.301 | 0.00041675 | 11.478 | 2.2956 | 937
| 20 | 200 | 5 | 18.302 | 0.0004173 | 11.493 | 2.2987 | 987
| 21 | 210 | 5 | 18.302 | 0.00041817 | 11.517 | 2.3034 | 1040
| 22 | 220 | 5 | 18.302 | 0.00041659 | 11.474 | 2.2947 | 1090
| 23 | 230 | 5 | 18.301 | 0.00041801 | 11.513 | 2.3026 | 1140
| 24 | 240 | 5 | 18.302 | 0.00041768 | 11.504 | 2.3008 | 1190
| 25 | 250 | 5 | 18.301 | 0.00041686 | 11.481 | 2.2962 | 1240
| 26 | 260 | 5 | 18.301 | 0.00041745 | 11.497 | 2.2995 | 1290
| 27 | 270 | 5 | 18.302 | 0.00041766 | 11.503 | 2.3006 | 1340
| 28 | 280 | 5 | 18.302 | 0.00041729 | 11.493 | 2.2986 | 1390
| 29 | 290 | 5 | 18.302 | 0.00041717 | 11.49 | 2.2979 | 1440
| 30 | 300 | 5 | 18.302 | 0.00041977 | 11.561 | 2.3123 | 1490
| 31 | 310 | 5 | 18.302 | 0.00041991 | 11.565 | 2.313 | 1540
| 32 | 320 | 5 | 18.302 | 0.0004199 | 11.565 | 2.313 | 1590
| 33 | 330 | 5 | 18.302 | 0.00042028 | 11.575 | 2.315 | 1640
| 34 | 340 | 5 | 18.301 | 0.00042107 | 11.597 | 2.3194 | 1690
| 35 | 350 | 5 | 18.301 | 0.00041902 | 11.541 | 2.3081 | 1740
| 36 | 360 | 5 | 18.302 | 0.00041832 | 11.521 | 2.3043 | 1790
| 37 | 370 | 5 | 18.302 | 0.00041837 | 11.523 | 2.3045 | 1840
| 38 | 380 | 5 | 18.302 | 0.00041935 | 11.55 | 2.3099 | 1890
| 39 | 390 | 5 | 18.302 | 0.00042001 | 11.568 | 2.3136 | 1940
| 40 | 400 | 5 | 18.302 | 0.00042186 | 11.619 | 2.3238 | 1990
| 41 | 410 | 5 | 18.301 | 0.0004217 | 11.614 | 2.3229 | 2040
| 42 | 420 | 5 | 18.301 | 0.00042135 | 11.605 | 2.321 | 2090
| 43 | 430 | 5 | 18.302 | 0.0004217 | 11.614 | 2.3229 | 2140
| 44 | 440 | 5 | 18.302 | 0.00041969 | 11.559 | 2.3118 | 2190
| 45 | 450 | 5 | 18.302 | 0.00042069 | 11.587 | 2.3173 | 2240
| 46 | 460 | 5 | 18.302 | 0.00041992 | 11.565 | 2.3131 | 2290
| 47 | 470 | 5 | 18.302 | 0.00042103 | 11.596 | 2.3192 | 2340
| 48 | 480 | 5 | 18.302 | 0.0004187 | 11.532 | 2.3063 | 2390
| 49 | 490 | 5 | 18.302 | 0.00041983 | 11.563 | 2.3126 | 2440
| 50 | 500 | 5 | 18.302 | 0.00041762 | 11.502 | 2.3004 | 2490
| 51 | 510 | 5 | 18.302 | 0.00042048 | 11.581 | 2.3162 | 2540
| 52 | 520 | 5 | 18.302 | 0.00042068 | 11.586 | 2.3173 | 2590
| 53 | 530 | 5 | 18.301 | 0.00042056 | 11.583 | 2.3166 | 2640
| 54 | 540 | 5 | 18.302 | 0.00042035 | 11.577 | 2.3154 | 2690
| 55 | 550 | 5 | 18.302 | 0.00042026 | 11.575 | 2.3149 | 2740
| 56 | 560 | 5 | 18.302 | 0.00041918 | 11.545 | 2.309 | 2790
| 57 | 570 | 5 | 18.302 | 0.00041833 | 11.521 | 2.3043 | 2840
| 58 | 580 | 5 | 18.302 | 0.00041892 | 11.538 | 2.3076 | 2890
| 59 | 590 | 5 | 18.301 | 0.00041821 | 11.518 | 2.3036 | 2940
| 60 | 600 | 5 | 18.302 | 0.00042112 | 11.598 | 2.3197 | 2990
B2 | 1 | 10 | 5 | 18.298 | 0.0004448 | 12.251 | 2.4506 | 37.4
| 2 | 20 | 5 | 18.298 | 0.00043409 | 11.956 | 2.3916 | 87.4
| 3 | 30 | 5 | 18.299 | 0.00043078 | 11.864 | 2.3732 | 137
| 4 | 40 | 5 | 18.3 | 0.00042888 | 11.812 | 2.3626 | 187
| 5 | 50 | 5 | 18.301 | 0.0004263 | 11.741 | 2.3483 | 237
| 6 | 60 | 5 | 18.301 | 0.00042478 | 11.699 | 2.3399 | 287
| 7 | 70 | 5 | 18.301 | 0.00042424 | 11.684 | 2.3369 | 337
| 8 | 80 | 5 | 18.302 | 0.00042298 | 11.65 | 2.3299 | 387
| 9 | 90 | 5 | 18.302 | 0.00042121 | 11.601 | 2.3202 | 437
| 10 | 100 | 5 | 18.302 | 0.0004186 | 11.529 | 2.3058 | 487
| 11 | 110 | 5 | 18.302 | 0.00041814 | 11.516 | 2.3033 | 537
| 12 | 120 | 5 | 18.302 | 0.00041933 | 11.549 | 2.3098 | 587
| 13 | 130 | 5 | 18.302 | 0.00041634 | 11.467 | 2.2934 | 637
| 14 | 140 | 5 | 18.302 | 0.00041728 | 11.492 | 2.2985 | 687
| 15 | 150 | 5 | 18.302 | 0.00041567 | 11.448 | 2.2896 | 737
| 16 | 160 | 5 | 18.302 | 0.00041595 | 11.456 | 2.2912 | 787
| 17 | 170 | 5 | 18.302 | 0.00041479 | 11.424 | 2.2848 | 837
| 18 | 180 | 5 | 18.302 | 0.0004164 | 11.468 | 2.2937 | 887
| 19 | 190 | 5 | 18.302 | 0.00041454 | 11.417 | 2.2834 | 937
| 20 | 200 | 5 | 18.302 | 0.00041407 | 11.404 | 2.2809 | 987
| 21 | 210 | 5 | 18.302 | 0.00041295 | 11.373 | 2.2747 | 1040
| 22 | 220 | 5 | 18.302 | 0.00041349 | 11.388 | 2.2776 | 1090
| 23 | 230 | 5 | 18.302 | 0.00041256 | 11.362 | 2.2725 | 1140
| 24 | 240 | 5 | 18.301 | 0.00041259 | 11.364 | 2.2727 | 1190
| 25 | 250 | 5 | 18.302 | 0.00041279 | 11.369 | 2.2738 | 1240
| 26 | 260 | 5 | 18.302 | 0.00041383 | 11.398 | 2.2795 | 1290
| 27 | 270 | 5 | 18.302 | 0.00041255 | 11.362 | 2.2725 | 1340
| 28 | 280 | 5 | 18.302 | 0.00041384 | 11.398 | 2.2796 | 1390
| 29 | 290 | 5 | 18.302 | 0.00041098 | 11.319 | 2.2638 | 1440
| 30 | 300 | 5 | 18.302 | 0.00041289 | 11.372 | 2.2743 | 1490
| 31 | 310 | 5 | 18.302 | 0.00041254 | 11.362 | 2.2724 | 1540
| 32 | 320 | 5 | 18.302 | 0.00041334 | 11.384 | 2.2769 | 1590
| 33 | 330 | 5 | 18.302 | 0.00041258 | 11.363 | 2.2726 | 1640
| 34 | 340 | 5 | 18.301 | 0.00041114 | 11.323 | 2.2647 | 1690
| 35 | 350 | 5 | 18.302 | 0.00041303 | 11.375 | 2.2751 | 1740
| 36 | 360 | 5 | 18.301 | 0.00041547 | 11.443 | 2.2886 | 1790
| 37 | 370 | 5 | 18.301 | 0.00041525 | 11.437 | 2.2873 | 1840
| 38 | 380 | 5 | 18.302 | 0.00041631 | 11.466 | 2.2932 | 1890
| 39 | 390 | 5 | 18.302 | 0.00041597 | 11.456 | 2.2913 | 1940
| 40 | 400 | 5 | 18.302 | 0.00041455 | 11.417 | 2.2835 | 1990
| 41 | 410 | 5 | 18.302 | 0.00041411 | 11.405 | 2.2811 | 2040
| 42 | 420 | 5 | 18.302 | 0.00041515 | 11.434 | 2.2868 | 2090
| 43 | 430 | 5 | 18.302 | 0.00041575 | 11.45 | 2.2901 | 2140
| 44 | 440 | 5 | 18.302 | 0.0004134 | 11.386 | 2.2771 | 2190
| 45 | 450 | 5 | 18.302 | 0.00041455 | 11.417 | 2.2835 | 2240
| 46 | 460 | 5 | 18.302 | 0.00041535 | 11.44 | 2.2879 | 2290
| 47 | 470 | 5 | 18.301 | 0.00041477 | 11.423 | 2.2847 | 2340
| 48 | 480 | 5 | 18.302 | 0.00041326 | 11.382 | 2.2764 | 2390
| 49 | 490 | 5 | 18.301 | 0.0004139 | 11.4 | 2.2799 | 2440
| 50 | 500 | 5 | 18.302 | 0.00041459 | 11.419 | 2.2837 | 2490
| 51 | 510 | 5 | 18.302 | 0.00041411 | 11.405 | 2.2811 | 2540
| 52 | 520 | 5 | 18.302 | 0.00041468 | 11.421 | 2.2842 | 2590
| 53 | 530 | 5 | 18.302 | 0.00041311 | 11.378 | 2.2756 | 2640
| 54 | 540 | 5 | 18.302 | 0.00041329 | 11.383 | 2.2766 | 2690
| 55 | 550 | 5 | 18.302 | 0.0004124 | 11.358 | 2.2717 | 2740
| 56 | 560 | 5 | 18.302 | 0.00041262 | 11.364 | 2.2729 | 2790
| 57 | 570 | 5 | 18.302 | 0.00041408 | 11.404 | 2.2809 | 2840
| 58 | 580 | 5 | 18.302 | 0.00041334 | 11.384 | 2.2768 | 2890
| 59 | 590 | 5 | 18.302 | 0.00041355 | 11.39 | 2.278 | 2940
| 60 | 600 | 5 | 18.302 | 0.00041292 | 11.373 | 2.2745 | 2990
B3 | 1 | 10 | 5 | 18.298 | 0.00045777 | 12.608 | 2.5221 | 37.4
| 2 | 20 | 5 | 18.298 | 0.00044881 | 12.361 | 2.4727 | 87.4
| 3 | 30 | 5 | 18.299 | 0.00044566 | 12.274 | 2.4552 | 137
| 4 | 40 | 5 | 18.3 | 0.00044338 | 12.211 | 2.4424 | 187
| 5 | 50 | 5 | 18.301 | 0.00044118 | 12.151 | 2.4302 | 237
| 6 | 60 | 5 | 18.301 | 0.0004405 | 12.132 | 2.4265 | 287
| 7 | 70 | 5 | 18.301 | 0.00043912 | 12.094 | 2.4189 | 337
| 8 | 80 | 5 | 18.301 | 0.00043824 | 12.07 | 2.414 | 387
| 9 | 90 | 5 | 18.301 | 0.00043547 | 11.994 | 2.3988 | 437
| 10 | 100 | 5 | 18.302 | 0.00043472 | 11.973 | 2.3946 | 487
| 11 | 110 | 5 | 18.302 | 0.00043496 | 11.98 | 2.3959 | 537
| 12 | 120 | 5 | 18.302 | 0.00043539 | 11.991 | 2.3983 | 587
| 13 | 130 | 5 | 18.302 | 0.00043555 | 11.996 | 2.3991 | 637
| 14 | 140 | 5 | 18.302 | 0.00043314 | 11.929 | 2.3859 | 687
| 15 | 150 | 5 | 18.301 | 0.0004333 | 11.934 | 2.3868 | 737
| 16 | 160 | 5 | 18.302 | 0.00043283 | 11.921 | 2.3842 | 787
| 17 | 170 | 5 | 18.302 | 0.00043306 | 11.927 | 2.3855 | 837
| 18 | 180 | 5 | 18.302 | 0.0004331 | 11.928 | 2.3857 | 887
| 19 | 190 | 5 | 18.302 | 0.00043299 | 11.925 | 2.3851 | 937
| 20 | 200 | 5 | 18.302 | 0.00043106 | 11.872 | 2.3744 | 987
| 21 | 210 | 5 | 18.302 | 0.0004312 | 11.876 | 2.3752 | 1040
| 22 | 220 | 5 | 18.302 | 0.00042991 | 11.841 | 2.3681 | 1090
| 23 | 230 | 5 | 18.302 | 0.00043064 | 11.861 | 2.3721 | 1140
| 24 | 240 | 5 | 18.302 | 0.00043027 | 11.85 | 2.3701 | 1190
| 25 | 250 | 5 | 18.302 | 0.00042986 | 11.839 | 2.3678 | 1240
| 26 | 260 | 5 | 18.302 | 0.00042789 | 11.785 | 2.357 | 1290
| 27 | 270 | 5 | 18.302 | 0.00042706 | 11.762 | 2.3524 | 1340
| 28 | 280 | 5 | 18.302 | 0.00042791 | 11.785 | 2.3571 | 1390
| 29 | 290 | 5 | 18.302 | 0.00042913 | 11.819 | 2.3638 | 1440
| 30 | 300 | 5 | 18.302 | 0.00042848 | 11.801 | 2.3602 | 1490
| 31 | 310 | 5 | 18.302 | 0.00042935 | 11.825 | 2.365 | 1540
| 32 | 320 | 5 | 18.302 | 0.00042698 | 11.76 | 2.3519 | 1590
| 33 | 330 | 5 | 18.301 | 0.00042858 | 11.804 | 2.3608 | 1640
| 34 | 340 | 5 | 18.302 | 0.00042613 | 11.736 | 2.3473 | 1690
| 35 | 350 | 5 | 18.302 | 0.00042606 | 11.734 | 2.3469 | 1740
| 36 | 360 | 5 | 18.302 | 0.00042739 | 11.771 | 2.3542 | 1790
| 37 | 370 | 5 | 18.302 | 0.00042521 | 11.711 | 2.3422 | 1840
| 38 | 380 | 5 | 18.302 | 0.00042471 | 11.697 | 2.3394 | 1890
| 39 | 390 | 5 | 18.302 | 0.00042447 | 11.691 | 2.3381 | 1940
| 40 | 400 | 5 | 18.302 | 0.00042503 | 11.706 | 2.3412 | 1990
| 41 | 410 | 5 | 18.302 | 0.00042297 | 11.649 | 2.3299 | 2040
| 42 | 420 | 5 | 18.302 | 0.00042163 | 11.612 | 2.3225 | 2090
| 43 | 430 | 5 | 18.302 | 0.00042581 | 11.728 | 2.3455 | 2140
| 44 | 440 | 5 | 18.302 | 0.00042582 | 11.728 | 2.3456 | 2190
| 45 | 450 | 5 | 18.302 | 0.00042338 | 11.661 | 2.3321 | 2240
| 46 | 460 | 5 | 18.301 | 0.00042299 | 11.65 | 2.33 | 2290
| 47 | 470 | 5 | 18.301 | 0.00042327 | 11.657 | 2.3315 | 2340
| 48 | 480 | 5 | 18.302 | 0.00042463 | 11.695 | 2.339 | 2390
| 49 | 490 | 5 | 18.301 | 0.0004235 | 11.664 | 2.3328 | 2440
| 50 | 500 | 5 | 18.302 | 0.00042404 | 11.679 | 2.3358 | 2490
| 51 | 510 | 5 | 18.302 | 0.00042272 | 11.642 | 2.3285 | 2540
| 52 | 520 | 5 | 18.302 | 0.0004222 | 11.628 | 2.3256 | 2590
| 53 | 530 | 5 | 18.302 | 0.00042209 | 11.625 | 2.325 | 2640
| 54 | 540 | 5 | 18.302 | 0.00042402 | 11.678 | 2.3357 | 2690
| 55 | 550 | 5 | 18.302 | 0.00042507 | 11.707 | 2.3415 | 2740
| 56 | 560 | 5 | 18.302 | 0.000423 | 11.65 | 2.3301 | 2790
| 57 | 570 | 5 | 18.302 | 0.00042214 | 11.627 | 2.3253 | 2840
| 58 | 580 | 5 | 18.301 | 0.00042204 | 11.624 | 2.3248 | 2890
| 59 | 590 | 5 | 18.302 | 0.00042215 | 11.627 | 2.3254 | 2940
| 60 | 600 | 5 | 18.302 | 0.00042242 | 11.634 | 2.3268 | 2990
C1 | 1 | 10 | 5 | 18.298 | 0.00050386 | 13.877 | 2.776 | 37.4
| 2 | 20 | 5 | 18.298 | 0.00049435 | 13.615 | 2.7236 | 87.4
| 3 | 30 | 5 | 18.299 | 0.00048808 | 13.442 | 2.6889 | 137
| 4 | 40 | 5 | 18.3 | 0.00048692 | 13.411 | 2.6823 | 187
| 5 | 50 | 5 | 18.301 | 0.00048513 | 13.361 | 2.6724 | 237
| 6 | 60 | 5 | 18.301 | 0.00048464 | 13.348 | 2.6696 | 287
| 7 | 70 | 5 | 18.301 | 0.00048365 | 13.32 | 2.6641 | 337
| 8 | 80 | 5 | 18.301 | 0.00048427 | 13.338 | 2.6676 | 387
| 9 | 90 | 5 | 18.302 | 0.00048474 | 13.351 | 2.6702 | 437
| 10 | 100 | 5 | 18.302 | 0.00048342 | 13.314 | 2.6628 | 487
| 11 | 110 | 5 | 18.302 | 0.00048426 | 13.337 | 2.6675 | 537
| 12 | 120 | 5 | 18.302 | 0.00048184 | 13.271 | 2.6541 | 587
| 13 | 130 | 5 | 18.302 | 0.00048351 | 13.317 | 2.6634 | 637
| 14 | 140 | 5 | 18.302 | 0.00048379 | 13.324 | 2.6649 | 687
| 15 | 150 | 5 | 18.302 | 0.00048366 | 13.321 | 2.6642 | 737
| 16 | 160 | 5 | 18.302 | 0.00048378 | 13.324 | 2.6648 | 787
| 17 | 170 | 5 | 18.302 | 0.00048504 | 13.359 | 2.6718 | 837
| 18 | 180 | 5 | 18.302 | 0.00048573 | 13.378 | 2.6756 | 887
| 19 | 190 | 5 | 18.302 | 0.0004853 | 13.366 | 2.6732 | 937
| 20 | 200 | 5 | 18.302 | 0.00048493 | 13.356 | 2.6712 | 987
| 21 | 210 | 5 | 18.302 | 0.00048808 | 13.443 | 2.6885 | 1040
| 22 | 220 | 5 | 18.302 | 0.00048656 | 13.401 | 2.6801 | 1090
| 23 | 230 | 5 | 18.302 | 0.00048733 | 13.422 | 2.6844 | 1140
| 24 | 240 | 5 | 18.302 | 0.00048866 | 13.459 | 2.6917 | 1190
| 25 | 250 | 5 | 18.302 | 0.00049015 | 13.5 | 2.6999 | 1240
| 26 | 260 | 5 | 18.301 | 0.00048967 | 13.486 | 2.6973 | 1290
| 27 | 270 | 5 | 18.302 | 0.00049123 | 13.529 | 2.7059 | 1340
| 28 | 280 | 5 | 18.302 | 0.00049138 | 13.533 | 2.7067 | 1390
| 29 | 290 | 5 | 18.302 | 0.00049333 | 13.587 | 2.7174 | 1440
| 30 | 300 | 5 | 18.302 | 0.00049637 | 13.671 | 2.7342 | 1490
| 31 | 310 | 5 | 18.302 | 0.00049686 | 13.684 | 2.7369 | 1540
| 32 | 320 | 5 | 18.301 | 0.00049614 | 13.665 | 2.7329 | 1590
| 33 | 330 | 5 | 18.302 | 0.00049578 | 13.655 | 2.7309 | 1640
| 34 | 340 | 5 | 18.302 | 0.00049626 | 13.668 | 2.7336 | 1690
| 35 | 350 | 5 | 18.302 | 0.00049526 | 13.64 | 2.728 | 1740
| 36 | 360 | 5 | 18.301 | 0.00049786 | 13.712 | 2.7424 | 1790
| 37 | 370 | 5 | 18.302 | 0.00050088 | 13.795 | 2.759 | 1840
| 38 | 380 | 5 | 18.301 | 0.00049914 | 13.747 | 2.7495 | 1890
| 39 | 390 | 5 | 18.302 | 0.00050066 | 13.789 | 2.7578 | 1940
| 40 | 400 | 5 | 18.302 | 0.00050183 | 13.821 | 2.7643 | 1990
| 41 | 410 | 5 | 18.302 | 0.00050074 | 13.791 | 2.7583 | 2040
| 42 | 420 | 5 | 18.302 | 0.00050308 | 13.856 | 2.7711 | 2090
| 43 | 430 | 5 | 18.301 | 0.00050442 | 13.893 | 2.7786 | 2140
| 44 | 440 | 5 | 18.302 | 0.00050529 | 13.917 | 2.7833 | 2190
| 45 | 450 | 5 | 18.302 | 0.00050543 | 13.92 | 2.7841 | 2240
| 46 | 460 | 5 | 18.302 | 0.00050479 | 13.903 | 2.7806 | 2290
| 47 | 470 | 5 | 18.302 | 0.00050613 | 13.94 | 2.7879 | 2340
| 48 | 480 | 5 | 18.302 | 0.00050842 | 14.003 | 2.8006 | 2390
| 49 | 490 | 5 | 18.302 | 0.00050827 | 13.999 | 2.7997 | 2440
| 50 | 500 | 5 | 18.302 | 0.00050947 | 14.032 | 2.8063 | 2490
| 51 | 510 | 5 | 18.302 | 0.00050618 | 13.941 | 2.7882 | 2540
| 52 | 520 | 5 | 18.302 | 0.00050966 | 14.037 | 2.8074 | 2590
| 53 | 530 | 5 | 18.302 | 0.00050852 | 14.005 | 2.8011 | 2640
| 54 | 540 | 5 | 18.302 | 0.00050834 | 14.001 | 2.8001 | 2690
| 55 | 550 | 5 | 18.302 | 0.00050942 | 14.03 | 2.8061 | 2740
| 56 | 560 | 5 | 18.302 | 0.00051057 | 14.062 | 2.8124 | 2790
| 57 | 570 | 5 | 18.302 | 0.00050956 | 14.034 | 2.8068 | 2840
| 58 | 580 | 5 | 18.302 | 0.00051057 | 14.062 | 2.8124 | 2890
| 59 | 590 | 5 | 18.302 | 0.00050903 | 14.02 | 2.8039 | 2940
| 60 | 600 | 5 | 18.302 | 0.00050717 | 13.968 | 2.7937 | 2990
C2 | 1 | 10 | 5 | 18.298 | 0.00048958 | 13.484 | 2.6973 | 37.4
| 2 | 20 | 5 | 18.298 | 0.00047892 | 13.19 | 2.6386 | 87.4
| 3 | 30 | 5 | 18.299 | 0.00047687 | 13.134 | 2.6271 | 137
| 4 | 40 | 5 | 18.3 | 0.00047269 | 13.019 | 2.6039 | 187
| 5 | 50 | 5 | 18.301 | 0.00046965 | 12.935 | 2.5871 | 237
| 6 | 60 | 5 | 18.301 | 0.00046962 | 12.934 | 2.5868 | 287
| 7 | 70 | 5 | 18.301 | 0.00046814 | 12.893 | 2.5787 | 337
| 8 | 80 | 5 | 18.302 | 0.00046842 | 12.901 | 2.5802 | 387
| 9 | 90 | 5 | 18.302 | 0.00046942 | 12.929 | 2.5857 | 437
| 10 | 100 | 5 | 18.302 | 0.00046797 | 12.889 | 2.5778 | 487
| 11 | 110 | 5 | 18.302 | 0.0004668 | 12.856 | 2.5713 | 537
| 12 | 120 | 5 | 18.302 | 0.0004677 | 12.881 | 2.5762 | 587
| 13 | 130 | 5 | 18.302 | 0.00046612 | 12.838 | 2.5675 | 637
| 14 | 140 | 5 | 18.302 | 0.0004677 | 12.881 | 2.5763 | 687
| 15 | 150 | 5 | 18.302 | 0.00046727 | 12.869 | 2.5739 | 737
| 16 | 160 | 5 | 18.301 | 0.00046847 | 12.903 | 2.5805 | 787
| 17 | 170 | 5 | 18.302 | 0.00046673 | 12.855 | 2.5709 | 837
| 18 | 180 | 5 | 18.302 | 0.00046815 | 12.894 | 2.5788 | 887
| 19 | 190 | 5 | 18.301 | 0.00046819 | 12.895 | 2.579 | 937
| 20 | 200 | 5 | 18.302 | 0.00046778 | 12.883 | 2.5767 | 987
| 21 | 210 | 5 | 18.302 | 0.00046935 | 12.927 | 2.5854 | 1040
| 22 | 220 | 5 | 18.302 | 0.00046916 | 12.921 | 2.5843 | 1090
| 23 | 230 | 5 | 18.302 | 0.00046938 | 12.928 | 2.5855 | 1140
| 24 | 240 | 5 | 18.302 | 0.00046919 | 12.922 | 2.5845 | 1190
| 25 | 250 | 5 | 18.302 | 0.00047149 | 12.986 | 2.5971 | 1240
| 26 | 260 | 5 | 18.302 | 0.00047078 | 12.966 | 2.5932 | 1290
| 27 | 270 | 5 | 18.302 | 0.00047183 | 12.995 | 2.599 | 1340
| 28 | 280 | 5 | 18.301 | 0.00047145 | 12.984 | 2.5969 | 1390
| 29 | 290 | 5 | 18.302 | 0.00047135 | 12.982 | 2.5964 | 1440
| 30 | 300 | 5 | 18.302 | 0.00047289 | 13.024 | 2.6049 | 1490
| 31 | 310 | 5 | 18.302 | 0.00047349 | 13.041 | 2.6081 | 1540
| 32 | 320 | 5 | 18.302 | 0.00047496 | 13.081 | 2.6163 | 1590
| 33 | 330 | 5 | 18.302 | 0.00047326 | 13.035 | 2.6069 | 1640
| 34 | 340 | 5 | 18.302 | 0.00047301 | 13.027 | 2.6055 | 1690
| 35 | 350 | 5 | 18.302 | 0.0004732 | 13.033 | 2.6066 | 1740
| 36 | 360 | 5 | 18.302 | 0.00047282 | 13.022 | 2.6045 | 1790
| 37 | 370 | 5 | 18.301 | 0.00047359 | 13.043 | 2.6087 | 1840
| 38 | 380 | 5 | 18.302 | 0.00047382 | 13.05 | 2.61 | 1890
| 39 | 390 | 5 | 18.302 | 0.00047434 | 13.064 | 2.6128 | 1940
| 40 | 400 | 5 | 18.302 | 0.00047458 | 13.071 | 2.6141 | 1990
| 41 | 410 | 5 | 18.302 | 0.00047575 | 13.103 | 2.6206 | 2040
| 42 | 420 | 5 | 18.301 | 0.00047838 | 13.175 | 2.6351 | 2090
| 43 | 430 | 5 | 18.302 | 0.00047942 | 13.204 | 2.6408 | 2140
| 44 | 440 | 5 | 18.302 | 0.00047961 | 13.209 | 2.6419 | 2190
| 45 | 450 | 5 | 18.302 | 0.00048015 | 13.224 | 2.6448 | 2240
| 46 | 460 | 5 | 18.301 | 0.00047928 | 13.2 | 2.6401 | 2290
| 47 | 470 | 5 | 18.301 | 0.00048189 | 13.272 | 2.6544 | 2340
| 48 | 480 | 5 | 18.301 | 0.00048046 | 13.233 | 2.6465 | 2390
| 49 | 490 | 5 | 18.302 | 0.00048099 | 13.247 | 2.6495 | 2440
| 50 | 500 | 5 | 18.302 | 0.00048194 | 13.273 | 2.6547 | 2490
| 51 | 510 | 5 | 18.302 | 0.00048378 | 13.324 | 2.6648 | 2540
| 52 | 520 | 5 | 18.302 | 0.00048285 | 13.299 | 2.6597 | 2590
| 53 | 530 | 5 | 18.301 | 0.0004814 | 13.259 | 2.6517 | 2640
| 54 | 540 | 5 | 18.302 | 0.00048275 | 13.296 | 2.6592 | 2690
| 55 | 550 | 5 | 18.302 | 0.00048305 | 13.304 | 2.6608 | 2740
| 56 | 560 | 5 | 18.301 | 0.00048193 | 13.273 | 2.6546 | 2790
| 57 | 570 | 5 | 18.302 | 0.00048526 | 13.365 | 2.673 | 2840
| 58 | 580 | 5 | 18.302 | 0.00048502 | 13.358 | 2.6717 | 2890
| 59 | 590 | 5 | 18.302 | 0.00048657 | 13.401 | 2.6802 | 2940
| 60 | 600 | 5 | 18.302 | 0.00048649 | 13.399 | 2.6798 | 2990
C3 | 1 | 10 | 5 | 18.298 | 0.00046572 | 12.827 | 2.5659 | 37.4
| 2 | 20 | 5 | 18.298 | 0.00045574 | 12.552 | 2.5109 | 87.4
| 3 | 30 | 5 | 18.299 | 0.00045039 | 12.405 | 2.4812 | 137
| 4 | 40 | 5 | 18.3 | 0.00044867 | 12.357 | 2.4716 | 187
| 5 | 50 | 5 | 18.301 | 0.00044546 | 12.269 | 2.4538 | 237
| 6 | 60 | 5 | 18.301 | 0.0004448 | 12.251 | 2.4501 | 287
| 7 | 70 | 5 | 18.301 | 0.00044398 | 12.228 | 2.4456 | 337
| 8 | 80 | 5 | 18.301 | 0.00044138 | 12.156 | 2.4313 | 387
| 9 | 90 | 5 | 18.302 | 0.00044067 | 12.137 | 2.4274 | 437
| 10 | 100 | 5 | 18.302 | 0.00043998 | 12.118 | 2.4236 | 487
| 11 | 110 | 5 | 18.301 | 0.00043771 | 12.055 | 2.4111 | 537
| 12 | 120 | 5 | 18.302 | 0.00043687 | 12.032 | 2.4064 | 587
| 13 | 130 | 5 | 18.301 | 0.00044249 | 12.187 | 2.4374 | 637
| 14 | 140 | 5 | 18.301 | 0.00044289 | 12.198 | 2.4396 | 687
| 15 | 150 | 5 | 18.302 | 0.00044288 | 12.198 | 2.4395 | 737
| 16 | 160 | 5 | 18.302 | 0.00044392 | 12.226 | 2.4453 | 787
| 17 | 170 | 5 | 18.302 | 0.00044363 | 12.218 | 2.4437 | 837
| 18 | 180 | 5 | 18.301 | 0.00044725 | 12.318 | 2.4636 | 887
| 19 | 190 | 5 | 18.302 | 0.00044718 | 12.316 | 2.4633 | 937
| 20 | 200 | 5 | 18.302 | 0.00044799 | 12.339 | 2.4677 | 987
| 21 | 210 | 5 | 18.302 | 0.00044648 | 12.297 | 2.4594 | 1040
| 22 | 220 | 5 | 18.302 | 0.00044576 | 12.277 | 2.4554 | 1090
| 23 | 230 | 5 | 18.302 | 0.00044701 | 12.311 | 2.4623 | 1140
| 24 | 240 | 5 | 18.301 | 0.00044841 | 12.35 | 2.47 | 1190
| 25 | 250 | 5 | 18.302 | 0.00044865 | 12.357 | 2.4713 | 1240
| 26 | 260 | 5 | 18.302 | 0.00044992 | 12.392 | 2.4783 | 1290
| 27 | 270 | 5 | 18.302 | 0.00044986 | 12.39 | 2.478 | 1340
| 28 | 280 | 5 | 18.302 | 0.00045194 | 12.447 | 2.4895 | 1390
| 29 | 290 | 5 | 18.302 | 0.00045103 | 12.422 | 2.4844 | 1440
| 30 | 300 | 5 | 18.302 | 0.00044992 | 12.392 | 2.4783 | 1490
| 31 | 310 | 5 | 18.302 | 0.00045276 | 12.47 | 2.494 | 1540
| 32 | 320 | 5 | 18.302 | 0.00045272 | 12.469 | 2.4938 | 1590
| 33 | 330 | 5 | 18.302 | 0.00045204 | 12.45 | 2.49 | 1640
| 34 | 340 | 5 | 18.302 | 0.00045354 | 12.491 | 2.4982 | 1690
| 35 | 350 | 5 | 18.302 | 0.00045608 | 12.561 | 2.5123 | 1740
| 36 | 360 | 5 | 18.301 | 0.00045284 | 12.472 | 2.4944 | 1790
| 37 | 370 | 5 | 18.302 | 0.00045559 | 12.548 | 2.5095 | 1840
| 38 | 380 | 5 | 18.302 | 0.00045655 | 12.574 | 2.5149 | 1890
| 39 | 390 | 5 | 18.302 | 0.00045755 | 12.602 | 2.5203 | 1940
| 40 | 400 | 5 | 18.302 | 0.00045634 | 12.568 | 2.5137 | 1990
| 41 | 410 | 5 | 18.302 | 0.0004574 | 12.598 | 2.5195 | 2040
| 42 | 420 | 5 | 18.302 | 0.00045796 | 12.613 | 2.5226 | 2090
| 43 | 430 | 5 | 18.302 | 0.00045788 | 12.611 | 2.5222 | 2140
| 44 | 440 | 5 | 18.302 | 0.00045853 | 12.629 | 2.5258 | 2190
| 45 | 450 | 5 | 18.302 | 0.00045949 | 12.655 | 2.531 | 2240
| 46 | 460 | 5 | 18.302 | 0.00045817 | 12.619 | 2.5238 | 2290
| 47 | 470 | 5 | 18.302 | 0.00045909 | 12.644 | 2.5288 | 2340
| 48 | 480 | 5 | 18.302 | 0.00045811 | 12.617 | 2.5234 | 2390
| 49 | 490 | 5 | 18.302 | 0.00046 | 12.669 | 2.5339 | 2440
| 50 | 500 | 5 | 18.302 | 0.0004582 | 12.62 | 2.5239 | 2490
| 51 | 510 | 5 | 18.302 | 0.00046174 | 12.717 | 2.5434 | 2540
| 52 | 520 | 5 | 18.302 | 0.00046269 | 12.743 | 2.5487 | 2590
| 53 | 530 | 5 | 18.302 | 0.00046334 | 12.761 | 2.5522 | 2640
| 54 | 540 | 5 | 18.302 | 0.00046546 | 12.819 | 2.5639 | 2690
| 55 | 550 | 5 | 18.302 | 0.00046398 | 12.779 | 2.5558 | 2740
| 56 | 560 | 5 | 18.302 | 0.00046266 | 12.742 | 2.5485 | 2790
| 57 | 570 | 5 | 18.302 | 0.00046538 | 12.817 | 2.5635 | 2840
| 58 | 580 | 5 | 18.302 | 0.00046506 | 12.809 | 2.5617 | 2890
| 59 | 590 | 5 | 18.302 | 0.00046483 | 12.802 | 2.5604 | 2940
| 60 | 600 | 5 | 18.301 | 0.00046622 | 12.84 | 2.5681 | 2990
D1 | 1 | 10 | 5 | 18.298 | 0.00047396 | 13.054 | 2.6113 | 37.4
| 2 | 20 | 5 | 18.298 | 0.00045845 | 12.627 | 2.5258 | 87.4
| 3 | 30 | 5 | 18.299 | 0.00045319 | 12.482 | 2.4967 | 137
| 4 | 40 | 5 | 18.3 | 0.00045243 | 12.461 | 2.4923 | 187
| 5 | 50 | 5 | 18.301 | 0.00045109 | 12.424 | 2.4848 | 237
| 6 | 60 | 5 | 18.301 | 0.00045257 | 12.464 | 2.4929 | 287
| 7 | 70 | 5 | 18.301 | 0.00045322 | 12.482 | 2.4965 | 337
| 8 | 80 | 5 | 18.301 | 0.00045576 | 12.552 | 2.5105 | 387
| 9 | 90 | 5 | 18.302 | 0.00045734 | 12.596 | 2.5192 | 437
| 10 | 100 | 5 | 18.301 | 0.00045882 | 12.637 | 2.5273 | 487
| 11 | 110 | 5 | 18.302 | 0.00046083 | 12.692 | 2.5384 | 537
| 12 | 120 | 5 | 18.302 | 0.00045998 | 12.669 | 2.5337 | 587
| 13 | 130 | 5 | 18.302 | 0.00046272 | 12.744 | 2.5488 | 637
| 14 | 140 | 5 | 18.302 | 0.00046289 | 12.749 | 2.5497 | 687
| 15 | 150 | 5 | 18.302 | 0.00046356 | 12.767 | 2.5535 | 737
| 16 | 160 | 5 | 18.302 | 0.00046135 | 12.706 | 2.5413 | 787
| 17 | 170 | 5 | 18.302 | 0.0004614 | 12.708 | 2.5416 | 837
| 18 | 180 | 5 | 18.302 | 0.00046345 | 12.764 | 2.5528 | 887
| 19 | 190 | 5 | 18.302 | 0.00046499 | 12.807 | 2.5614 | 937
| 20 | 200 | 5 | 18.302 | 0.00046613 | 12.838 | 2.5676 | 987
| 21 | 210 | 5 | 18.302 | 0.00046687 | 12.858 | 2.5717 | 1040
| 22 | 220 | 5 | 18.302 | 0.0004659 | 12.832 | 2.5663 | 1090
| 23 | 230 | 5 | 18.302 | 0.00046711 | 12.865 | 2.573 | 1140
| 24 | 240 | 5 | 18.302 | 0.00046569 | 12.826 | 2.5652 | 1190
| 25 | 250 | 5 | 18.302 | 0.00046664 | 12.852 | 2.5705 | 1240
| 26 | 260 | 5 | 18.301 | 0.00046761 | 12.879 | 2.5758 | 1290
| 27 | 270 | 5 | 18.302 | 0.0004661 | 12.837 | 2.5675 | 1340
| 28 | 280 | 5 | 18.302 | 0.0004676 | 12.878 | 2.5757 | 1390
| 29 | 290 | 5 | 18.302 | 0.00046514 | 12.811 | 2.5622 | 1440
| 30 | 300 | 5 | 18.302 | 0.00046776 | 12.883 | 2.5766 | 1490
| 31 | 310 | 5 | 18.302 | 0.00046966 | 12.935 | 2.5871 | 1540
| 32 | 320 | 5 | 18.302 | 0.00046803 | 12.89 | 2.5781 | 1590
| 33 | 330 | 5 | 18.302 | 0.00047027 | 12.952 | 2.5904 | 1640
| 34 | 340 | 5 | 18.302 | 0.00046982 | 12.94 | 2.588 | 1690
| 35 | 350 | 5 | 18.302 | 0.00046692 | 12.86 | 2.572 | 1740
| 36 | 360 | 5 | 18.302 | 0.00046833 | 12.899 | 2.5797 | 1790
| 37 | 370 | 5 | 18.302 | 0.00047045 | 12.957 | 2.5914 | 1840
| 38 | 380 | 5 | 18.302 | 0.00047095 | 12.971 | 2.5942 | 1890
| 39 | 390 | 5 | 18.302 | 0.00046986 | 12.941 | 2.5881 | 1940
| 40 | 400 | 5 | 18.302 | 0.00047131 | 12.981 | 2.5961 | 1990
| 41 | 410 | 5 | 18.301 | 0.00047028 | 12.952 | 2.5905 | 2040
| 42 | 420 | 5 | 18.302 | 0.00047195 | 12.998 | 2.5997 | 2090
| 43 | 430 | 5 | 18.302 | 0.00047103 | 12.973 | 2.5946 | 2140
| 44 | 440 | 5 | 18.302 | 0.00047221 | 13.005 | 2.6011 | 2190
| 45 | 450 | 5 | 18.302 | 0.00047377 | 13.049 | 2.6097 | 2240
| 46 | 460 | 5 | 18.301 | 0.00047244 | 13.012 | 2.6024 | 2290
| 47 | 470 | 5 | 18.302 | 0.00047415 | 13.059 | 2.6118 | 2340
| 48 | 480 | 5 | 18.302 | 0.00047456 | 13.07 | 2.6141 | 2390
| 49 | 490 | 5 | 18.302 | 0.00047508 | 13.084 | 2.6169 | 2440
| 50 | 500 | 5 | 18.302 | 0.00047474 | 13.075 | 2.615 | 2490
| 51 | 510 | 5 | 18.302 | 0.00047503 | 13.083 | 2.6166 | 2540
| 52 | 520 | 5 | 18.302 | 0.00047356 | 13.043 | 2.6085 | 2590
| 53 | 530 | 5 | 18.301 | 0.00047488 | 13.079 | 2.6158 | 2640
| 54 | 540 | 5 | 18.302 | 0.00047496 | 13.081 | 2.6162 | 2690
| 55 | 550 | 5 | 18.302 | 0.00047635 | 13.12 | 2.6239 | 2740
| 56 | 560 | 5 | 18.302 | 0.00047569 | 13.101 | 2.6203 | 2790
| 57 | 570 | 5 | 18.302 | 0.00047651 | 13.124 | 2.6248 | 2840
| 58 | 580 | 5 | 18.302 | 0.00047681 | 13.132 | 2.6264 | 2890
| 59 | 590 | 5 | 18.301 | 0.00047471 | 13.074 | 2.6149 | 2940
| 60 | 600 | 5 | 18.302 | 0.00047519 | 13.088 | 2.6175 | 2990
D2 | 1 | 10 | 5 | 18.298 | 0.00046736 | 12.872 | 2.5749 | 37.4
| 2 | 20 | 5 | 18.298 | 0.00045434 | 12.513 | 2.5032 | 87.4
| 3 | 30 | 5 | 18.299 | 0.00045179 | 12.443 | 2.489 | 137
| 4 | 40 | 5 | 18.3 | 0.00044757 | 12.327 | 2.4655 | 187
| 5 | 50 | 5 | 18.301 | 0.00044494 | 12.254 | 2.451 | 237
| 6 | 60 | 5 | 18.301 | 0.00044303 | 12.202 | 2.4404 | 287
| 7 | 70 | 5 | 18.301 | 0.0004407 | 12.138 | 2.4275 | 337
| 8 | 80 | 5 | 18.302 | 0.00043809 | 12.066 | 2.4132 | 387
| 9 | 90 | 5 | 18.302 | 0.00043555 | 11.996 | 2.3992 | 437
| 10 | 100 | 5 | 18.302 | 0.00043727 | 12.043 | 2.4087 | 487
| 11 | 110 | 5 | 18.302 | 0.00043526 | 11.988 | 2.3976 | 537
| 12 | 120 | 5 | 18.302 | 0.00043294 | 11.924 | 2.3848 | 587
| 13 | 130 | 5 | 18.302 | 0.0004329 | 11.923 | 2.3846 | 637
| 14 | 140 | 5 | 18.301 | 0.00043618 | 12.013 | 2.4026 | 687
| 15 | 150 | 5 | 18.302 | 0.00043322 | 11.932 | 2.3863 | 737
| 16 | 160 | 5 | 18.302 | 0.00043351 | 11.94 | 2.3879 | 787
| 17 | 170 | 5 | 18.301 | 0.00043392 | 11.951 | 2.3902 | 837
| 18 | 180 | 5 | 18.301 | 0.00043067 | 11.861 | 2.3723 | 887
| 19 | 190 | 5 | 18.302 | 0.00043352 | 11.94 | 2.388 | 937
| 20 | 200 | 5 | 18.302 | 0.00043178 | 11.892 | 2.3784 | 987
| 21 | 210 | 5 | 18.301 | 0.00043371 | 11.945 | 2.389 | 1040
| 22 | 220 | 5 | 18.302 | 0.00043325 | 11.932 | 2.3865 | 1090
| 23 | 230 | 5 | 18.302 | 0.0004337 | 11.945 | 2.389 | 1140
| 24 | 240 | 5 | 18.302 | 0.00043487 | 11.977 | 2.3954 | 1190
| 25 | 250 | 5 | 18.302 | 0.00043392 | 11.951 | 2.3902 | 1240
| 26 | 260 | 5 | 18.302 | 0.00043475 | 11.974 | 2.3948 | 1290
| 27 | 270 | 5 | 18.302 | 0.00043377 | 11.947 | 2.3894 | 1340
| 28 | 280 | 5 | 18.302 | 0.00043588 | 12.005 | 2.401 | 1390
| 29 | 290 | 5 | 18.302 | 0.00043532 | 11.989 | 2.3979 | 1440
| 30 | 300 | 5 | 18.302 | 0.00043619 | 12.013 | 2.4027 | 1490
| 31 | 310 | 5 | 18.302 | 0.00043599 | 12.008 | 2.4016 | 1540
| 32 | 320 | 5 | 18.302 | 0.00043443 | 11.965 | 2.393 | 1590
| 33 | 330 | 5 | 18.302 | 0.00043583 | 12.003 | 2.4007 | 1640
| 34 | 340 | 5 | 18.302 | 0.00043595 | 12.007 | 2.4014 | 1690
| 35 | 350 | 5 | 18.302 | 0.00043543 | 11.992 | 2.3985 | 1740
| 36 | 360 | 5 | 18.302 | 0.00043616 | 12.012 | 2.4025 | 1790
| 37 | 370 | 5 | 18.301 | 0.00043467 | 11.971 | 2.3943 | 1840
| 38 | 380 | 5 | 18.302 | 0.00044026 | 12.125 | 2.4251 | 1890
| 39 | 390 | 5 | 18.302 | 0.00043755 | 12.051 | 2.4102 | 1940
| 40 | 400 | 5 | 18.301 | 0.00043788 | 12.06 | 2.412 | 1990
| 41 | 410 | 5 | 18.301 | 0.00043817 | 12.068 | 2.4136 | 2040
| 42 | 420 | 5 | 18.302 | 0.00043716 | 12.04 | 2.408 | 2090
| 43 | 430 | 5 | 18.302 | 0.00043838 | 12.074 | 2.4147 | 2140
| 44 | 440 | 5 | 18.302 | 0.00043726 | 12.043 | 2.4086 | 2190
| 45 | 450 | 5 | 18.301 | 0.00043809 | 12.066 | 2.4131 | 2240
| 46 | 460 | 5 | 18.302 | 0.00043956 | 12.106 | 2.4213 | 2290
| 47 | 470 | 5 | 18.302 | 0.00043798 | 12.063 | 2.4125 | 2340
| 48 | 480 | 5 | 18.302 | 0.00043838 | 12.074 | 2.4148 | 2390
| 49 | 490 | 5 | 18.302 | 0.00043567 | 11.999 | 2.3998 | 2440
| 50 | 500 | 5 | 18.302 | 0.00043899 | 12.091 | 2.4181 | 2490
| 51 | 510 | 5 | 18.302 | 0.00043688 | 12.032 | 2.4065 | 2540
| 52 | 520 | 5 | 18.302 | 0.00043912 | 12.094 | 2.4188 | 2590
| 53 | 530 | 5 | 18.302 | 0.00043787 | 12.06 | 2.412 | 2640
| 54 | 540 | 5 | 18.302 | 0.0004363 | 12.016 | 2.4033 | 2690
| 55 | 550 | 5 | 18.301 | 0.00043444 | 11.965 | 2.3931 | 2740
| 56 | 560 | 5 | 18.302 | 0.00043569 | 12 | 2.3999 | 2790
| 57 | 570 | 5 | 18.302 | 0.00043858 | 12.079 | 2.4159 | 2840
| 58 | 580 | 5 | 18.301 | 0.00043837 | 12.073 | 2.4147 | 2890
| 59 | 590 | 5 | 18.302 | 0.00043869 | 12.082 | 2.4165 | 2940
| 60 | 600 | 5 | 18.302 | 0.00043638 | 12.019 | 2.4037 | 2990
D3 | 1 | 10 | 5 | 18.298 | 0.00045891 | 12.639 | 2.5284 | 37.4
| 2 | 20 | 5 | 18.298 | 0.00044656 | 12.299 | 2.4603 | 87.4
| 3 | 30 | 5 | 18.299 | 0.00044272 | 12.193 | 2.439 | 137
| 4 | 40 | 5 | 18.3 | 0.00044051 | 12.132 | 2.4266 | 187
| 5 | 50 | 5 | 18.301 | 0.00043867 | 12.082 | 2.4164 | 237
| 6 | 60 | 5 | 18.301 | 0.00043711 | 12.039 | 2.4078 | 287
| 7 | 70 | 5 | 18.301 | 0.00043637 | 12.018 | 2.4037 | 337
| 8 | 80 | 5 | 18.301 | 0.00043453 | 11.968 | 2.3936 | 387
| 9 | 90 | 5 | 18.302 | 0.00043375 | 11.946 | 2.3892 | 437
| 10 | 100 | 5 | 18.302 | 0.00043341 | 11.937 | 2.3874 | 487
| 11 | 110 | 5 | 18.302 | 0.00043088 | 11.867 | 2.3734 | 537
| 12 | 120 | 5 | 18.301 | 0.00043049 | 11.857 | 2.3713 | 587
| 13 | 130 | 5 | 18.302 | 0.00043052 | 11.857 | 2.3715 | 637
| 14 | 140 | 5 | 18.302 | 0.00042908 | 11.818 | 2.3635 | 687
| 15 | 150 | 5 | 18.301 | 0.00042854 | 11.803 | 2.3606 | 737
| 16 | 160 | 5 | 18.302 | 0.00042956 | 11.831 | 2.3662 | 787
| 17 | 170 | 5 | 18.302 | 0.00042821 | 11.794 | 2.3587 | 837
| 18 | 180 | 5 | 18.302 | 0.00042653 | 11.747 | 2.3495 | 887
| 19 | 190 | 5 | 18.302 | 0.00042738 | 11.771 | 2.3542 | 937
| 20 | 200 | 5 | 18.302 | 0.00042749 | 11.774 | 2.3548 | 987
| 21 | 210 | 5 | 18.302 | 0.00042597 | 11.732 | 2.3464 | 1040
| 22 | 220 | 5 | 18.301 | 0.00042564 | 11.723 | 2.3446 | 1090
| 23 | 230 | 5 | 18.302 | 0.0004253 | 11.713 | 2.3427 | 1140
| 24 | 240 | 5 | 18.302 | 0.00042545 | 11.718 | 2.3435 | 1190
| 25 | 250 | 5 | 18.302 | 0.00042497 | 11.704 | 2.3409 | 1240
| 26 | 260 | 5 | 18.302 | 0.00042434 | 11.687 | 2.3374 | 1290
| 27 | 270 | 5 | 18.302 | 0.00042563 | 11.722 | 2.3445 | 1340
| 28 | 280 | 5 | 18.302 | 0.00042327 | 11.657 | 2.3315 | 1390
| 29 | 290 | 5 | 18.302 | 0.00042465 | 11.696 | 2.3391 | 1440
| 30 | 300 | 5 | 18.301 | 0.000424 | 11.678 | 2.3355 | 1490
| 31 | 310 | 5 | 18.302 | 0.00042308 | 11.652 | 2.3305 | 1540
| 32 | 320 | 5 | 18.301 | 0.00042508 | 11.707 | 2.3415 | 1590
| 33 | 330 | 5 | 18.302 | 0.00042681 | 11.755 | 2.351 | 1640
| 34 | 340 | 5 | 18.301 | 0.00042632 | 11.742 | 2.3483 | 1690
| 35 | 350 | 5 | 18.302 | 0.00042702 | 11.761 | 2.3522 | 1740
| 36 | 360 | 5 | 18.302 | 0.00042597 | 11.732 | 2.3464 | 1790
| 37 | 370 | 5 | 18.302 | 0.00042432 | 11.686 | 2.3373 | 1840
| 38 | 380 | 5 | 18.302 | 0.00042716 | 11.765 | 2.3529 | 1890
| 39 | 390 | 5 | 18.302 | 0.00042675 | 11.753 | 2.3507 | 1940
| 40 | 400 | 5 | 18.302 | 0.00042508 | 11.708 | 2.3415 | 1990
| 41 | 410 | 5 | 18.302 | 0.00042253 | 11.637 | 2.3274 | 2040
| 42 | 420 | 5 | 18.302 | 0.00042455 | 11.693 | 2.3386 | 2090
| 43 | 430 | 5 | 18.302 | 0.00042321 | 11.656 | 2.3312 | 2140
| 44 | 440 | 5 | 18.301 | 0.0004238 | 11.672 | 2.3344 | 2190
| 45 | 450 | 5 | 18.301 | 0.00042422 | 11.684 | 2.3368 | 2240
| 46 | 460 | 5 | 18.302 | 0.00042548 | 11.718 | 2.3437 | 2290
| 47 | 470 | 5 | 18.302 | 0.00042466 | 11.696 | 2.3392 | 2340
| 48 | 480 | 5 | 18.302 | 0.00042333 | 11.659 | 2.3318 | 2390
| 49 | 490 | 5 | 18.302 | 0.00042373 | 11.67 | 2.3341 | 2440
| 50 | 500 | 5 | 18.301 | 0.00042435 | 11.687 | 2.3375 | 2490
| 51 | 510 | 5 | 18.302 | 0.00042277 | 11.644 | 2.3288 | 2540
| 52 | 520 | 5 | 18.302 | 0.00042294 | 11.649 | 2.3297 | 2590
| 53 | 530 | 5 | 18.301 | 0.00042436 | 11.688 | 2.3375 | 2640
| 54 | 540 | 5 | 18.302 | 0.00042727 | 11.768 | 2.3536 | 2690
| 55 | 550 | 5 | 18.302 | 0.00042629 | 11.741 | 2.3481 | 2740
| 56 | 560 | 5 | 18.302 | 0.00042356 | 11.666 | 2.3331 | 2790
| 57 | 570 | 5 | 18.302 | 0.00042535 | 11.715 | 2.343 | 2840
| 58 | 580 | 5 | 18.302 | 0.00042676 | 11.754 | 2.3508 | 2890
| 59 | 590 | 5 | 18.302 | 0.00042609 | 11.735 | 2.3471 | 2940
| 60 | 600 | 5 | 18.302 | 0.00042679 | 11.754 | 2.3509 | 2990

## SteadyShear_1
Test | Point No. | Time | Shear Rate | Rotational Speed | Torque | Shear Stress | Viscosity | Shear Strain
|  | [s] | [1/s] | [1/min] | [N·m] | [Pa] | [Pa·s] | [1]
A1 | 1 | 10 | 1 | 3.6597 | 0.00052571 | 14.479 | 14.482 | 7.49
| 2 | 20 | 1 | 3.6597 | 0.00051299 | 14.129 | 14.131 | 17.5
| 3 | 30 | 1 | 3.66 | 0.0005048 | 13.903 | 13.904 | 27.5
| 4 | 40 | 1 | 3.6602 | 0.0004974 | 13.699 | 13.7 | 37.5
| 5 | 50 | 1 | 3.6602 | 0.00049274 | 13.571 | 13.571 | 47.5
| 6 | 60 | 1 | 3.6603 | 0.00048717 | 13.417 | 13.418 | 57.5
| 7 | 70 | 1 | 3.6603 | 0.00048468 | 13.349 | 13.349 | 67.5
| 8 | 80 | 1 | 3.6603 | 0.00048214 | 13.279 | 13.279 | 77.5
| 9 | 90 | 1 | 3.6603 | 0.00047978 | 13.214 | 13.214 | 87.5
| 10 | 100 | 1 | 3.6603 | 0.00047593 | 13.108 | 13.108 | 97.5
| 11 | 110 | 1 | 3.6603 | 0.00047304 | 13.028 | 13.028 | 107
| 12 | 120 | 1 | 3.6603 | 0.00047016 | 12.949 | 12.949 | 117
| 13 | 130 | 1 | 3.6603 | 0.00046688 | 12.859 | 12.859 | 127
| 14 | 140 | 1 | 3.6603 | 0.00046546 | 12.82 | 12.82 | 137
| 15 | 150 | 1 | 3.6603 | 0.00046397 | 12.779 | 12.779 | 147
| 16 | 160 | 1 | 3.6603 | 0.00046245 | 12.737 | 12.737 | 157
| 17 | 170 | 1 | 3.6603 | 0.00046104 | 12.698 | 12.698 | 167
| 18 | 180 | 1 | 3.6603 | 0.00045845 | 12.627 | 12.627 | 177
| 19 | 190 | 1 | 3.6603 | 0.00045746 | 12.599 | 12.599 | 187
| 20 | 200 | 1 | 3.6603 | 0.00045618 | 12.564 | 12.564 | 197
| 21 | 210 | 1 | 3.6603 | 0.00045726 | 12.594 | 12.594 | 207
| 22 | 220 | 1 | 3.6603 | 0.00045329 | 12.484 | 12.484 | 217
| 23 | 230 | 1 | 3.6603 | 0.00045388 | 12.501 | 12.501 | 227
| 24 | 240 | 1 | 3.6603 | 0.00045227 | 12.456 | 12.456 | 237
| 25 | 250 | 1 | 3.6603 | 0.00045278 | 12.47 | 12.47 | 247
| 26 | 260 | 1 | 3.6603 | 0.00044869 | 12.358 | 12.358 | 257
| 27 | 270 | 1 | 3.6603 | 0.00044915 | 12.37 | 12.37 | 267
| 28 | 280 | 1 | 3.6603 | 0.00044792 | 12.336 | 12.336 | 277
| 29 | 290 | 1 | 3.6603 | 0.00044609 | 12.286 | 12.286 | 287
| 30 | 300 | 1 | 3.6603 | 0.00044525 | 12.263 | 12.263 | 297
| 31 | 310 | 1 | 3.6603 | 0.00044348 | 12.214 | 12.214 | 307
| 32 | 320 | 1 | 3.6603 | 0.00044326 | 12.208 | 12.208 | 317
| 33 | 330 | 1 | 3.6603 | 0.00044431 | 12.237 | 12.237 | 327
| 34 | 340 | 1 | 3.6603 | 0.00044464 | 12.246 | 12.246 | 337
| 35 | 350 | 1 | 3.6603 | 0.00044464 | 12.246 | 12.246 | 347
| 36 | 360 | 1 | 3.6603 | 0.0004421 | 12.176 | 12.176 | 357
| 37 | 370 | 1 | 3.6603 | 0.00044203 | 12.174 | 12.174 | 367
| 38 | 380 | 1 | 3.6603 | 0.0004417 | 12.165 | 12.165 | 377
| 39 | 390 | 1 | 3.6603 | 0.00044133 | 12.155 | 12.155 | 387
| 40 | 400 | 1 | 3.6603 | 0.00044067 | 12.137 | 12.137 | 397
| 41 | 410 | 1 | 3.6603 | 0.00044105 | 12.147 | 12.147 | 407
| 42 | 420 | 1 | 3.6603 | 0.00044131 | 12.154 | 12.154 | 417
| 43 | 430 | 1 | 3.6603 | 0.00044 | 12.118 | 12.118 | 427
| 44 | 440 | 1 | 3.6603 | 0.00043972 | 12.11 | 12.111 | 437
| 45 | 450 | 1 | 3.6603 | 0.00043933 | 12.1 | 12.1 | 447
| 46 | 460 | 1 | 3.6603 | 0.00043977 | 12.112 | 12.112 | 457
| 47 | 470 | 1 | 3.6603 | 0.00043923 | 12.097 | 12.097 | 467
| 48 | 480 | 1 | 3.6603 | 0.00043865 | 12.081 | 12.081 | 477
| 49 | 490 | 1 | 3.6603 | 0.00043934 | 12.1 | 12.1 | 487
| 50 | 500 | 1 | 3.6603 | 0.0004364 | 12.019 | 12.019 | 497
| 51 | 510 | 1 | 3.6603 | 0.00043346 | 11.938 | 11.938 | 507
| 52 | 520 | 1 | 3.6603 | 0.00043567 | 11.999 | 11.999 | 517
| 53 | 530 | 1 | 3.6603 | 0.00043595 | 12.007 | 12.007 | 527
| 54 | 540 | 1 | 3.6603 | 0.00043455 | 11.968 | 11.968 | 537
| 55 | 550 | 1 | 3.6603 | 0.00043594 | 12.007 | 12.007 | 547
| 56 | 560 | 1 | 3.6603 | 0.00043537 | 11.991 | 11.991 | 557
| 57 | 570 | 1 | 3.6603 | 0.00043312 | 11.929 | 11.929 | 567
| 58 | 580 | 1 | 3.6603 | 0.00043482 | 11.976 | 11.976 | 577
| 59 | 590 | 1 | 3.6603 | 0.00043261 | 11.915 | 11.915 | 587
| 60 | 600 | 1 | 3.6603 | 0.00043312 | 11.929 | 11.929 | 597
A2 | 1 | 10 | 1 | 3.6597 | 0.00050203 | 13.827 | 13.829 | 7.49
| 2 | 20 | 1 | 3.6597 | 0.00049136 | 13.533 | 13.535 | 17.5
| 3 | 30 | 1 | 3.66 | 0.00047966 | 13.211 | 13.212 | 27.5
| 4 | 40 | 1 | 3.6601 | 0.00047357 | 13.043 | 13.044 | 37.5
| 5 | 50 | 1 | 3.6603 | 0.00046634 | 12.844 | 12.844 | 47.5
| 6 | 60 | 1 | 3.6603 | 0.00046309 | 12.754 | 12.754 | 57.5
| 7 | 70 | 1 | 3.6603 | 0.00045871 | 12.634 | 12.634 | 67.5
| 8 | 80 | 1 | 3.6603 | 0.00045458 | 12.52 | 12.52 | 77.5
| 9 | 90 | 1 | 3.6603 | 0.00045236 | 12.459 | 12.459 | 87.5
| 10 | 100 | 1 | 3.6603 | 0.00044747 | 12.324 | 12.324 | 97.5
| 11 | 110 | 1 | 3.6603 | 0.00044701 | 12.311 | 12.311 | 107
| 12 | 120 | 1 | 3.6603 | 0.00044306 | 12.203 | 12.203 | 117
| 13 | 130 | 1 | 3.6603 | 0.00044237 | 12.184 | 12.184 | 127
| 14 | 140 | 1 | 3.6603 | 0.00044022 | 12.124 | 12.124 | 137
| 15 | 150 | 1 | 3.6603 | 0.00043905 | 12.092 | 12.092 | 147
| 16 | 160 | 1 | 3.6603 | 0.00043679 | 12.03 | 12.03 | 157
| 17 | 170 | 1 | 3.6603 | 0.00043611 | 12.011 | 12.011 | 167
| 18 | 180 | 1 | 3.6603 | 0.00043494 | 11.979 | 11.979 | 177
| 19 | 190 | 1 | 3.6603 | 0.00043254 | 11.913 | 11.913 | 187
| 20 | 200 | 1 | 3.6603 | 0.00043337 | 11.936 | 11.936 | 197
| 21 | 210 | 1 | 3.6603 | 0.00043057 | 11.859 | 11.859 | 207
| 22 | 220 | 1 | 3.6603 | 0.00043015 | 11.847 | 11.847 | 217
| 23 | 230 | 1 | 3.6603 | 0.00042783 | 11.783 | 11.783 | 227
| 24 | 240 | 1 | 3.6603 | 0.00042718 | 11.765 | 11.765 | 237
| 25 | 250 | 1 | 3.6603 | 0.00042713 | 11.764 | 11.764 | 247
| 26 | 260 | 1 | 3.6603 | 0.00042628 | 11.74 | 11.74 | 257
| 27 | 270 | 1 | 3.6603 | 0.00042726 | 11.768 | 11.768 | 267
| 28 | 280 | 1 | 3.6603 | 0.00042499 | 11.705 | 11.705 | 277
| 29 | 290 | 1 | 3.6603 | 0.00042438 | 11.688 | 11.688 | 287
| 30 | 300 | 1 | 3.6603 | 0.00042271 | 11.642 | 11.642 | 297
| 31 | 310 | 1 | 3.6603 | 0.00042259 | 11.639 | 11.639 | 307
| 32 | 320 | 1 | 3.6603 | 0.00042367 | 11.669 | 11.669 | 317
| 33 | 330 | 1 | 3.6603 | 0.00042374 | 11.67 | 11.671 | 327
| 34 | 340 | 1 | 3.6603 | 0.00042112 | 11.598 | 11.598 | 337
| 35 | 350 | 1 | 3.6603 | 0.0004216 | 11.612 | 11.612 | 347
| 36 | 360 | 1 | 3.6603 | 0.00042098 | 11.594 | 11.594 | 357
| 37 | 370 | 1 | 3.6603 | 0.00042186 | 11.619 | 11.619 | 367
| 38 | 380 | 1 | 3.6603 | 0.00042062 | 11.585 | 11.585 | 377
| 39 | 390 | 1 | 3.6603 | 0.00042025 | 11.574 | 11.575 | 387
| 40 | 400 | 1 | 3.6603 | 0.00041897 | 11.539 | 11.539 | 397
| 41 | 410 | 1 | 3.6603 | 0.00041788 | 11.509 | 11.509 | 407
| 42 | 420 | 1 | 3.6603 | 0.00041785 | 11.508 | 11.508 | 417
| 43 | 430 | 1 | 3.6603 | 0.00041745 | 11.497 | 11.497 | 427
| 44 | 440 | 1 | 3.6603 | 0.00041579 | 11.452 | 11.452 | 437
| 45 | 450 | 1 | 3.6603 | 0.000417 | 11.485 | 11.485 | 447
| 46 | 460 | 1 | 3.6603 | 0.00041558 | 11.446 | 11.446 | 457
| 47 | 470 | 1 | 3.6603 | 0.00041942 | 11.551 | 11.551 | 467
| 48 | 480 | 1 | 3.6603 | 0.00041597 | 11.457 | 11.457 | 477
| 49 | 490 | 1 | 3.6603 | 0.00041748 | 11.498 | 11.498 | 487
| 50 | 500 | 1 | 3.6603 | 0.00041724 | 11.491 | 11.491 | 497
| 51 | 510 | 1 | 3.6603 | 0.0004159 | 11.455 | 11.455 | 507
| 52 | 520 | 1 | 3.6603 | 0.00041672 | 11.477 | 11.477 | 517
| 53 | 530 | 1 | 3.6603 | 0.00041568 | 11.449 | 11.449 | 527
| 54 | 540 | 1 | 3.6603 | 0.00041172 | 11.339 | 11.339 | 537
| 55 | 550 | 1 | 3.6603 | 0.00041397 | 11.401 | 11.401 | 547
| 56 | 560 | 1 | 3.6603 | 0.00041291 | 11.372 | 11.372 | 557
| 57 | 570 | 1 | 3.6603 | 0.00041318 | 11.38 | 11.38 | 567
| 58 | 580 | 1 | 3.6603 | 0.0004128 | 11.369 | 11.369 | 577
| 59 | 590 | 1 | 3.6603 | 0.00041465 | 11.42 | 11.42 | 587
| 60 | 600 | 1 | 3.6603 | 0.00041138 | 11.33 | 11.33 | 597
A3 | 1 | 10 | 1 | 3.6596 | 0.00049582 | 13.656 | 13.658 | 7.49
| 2 | 20 | 1 | 3.6597 | 0.00048337 | 13.313 | 13.315 | 17.5
| 3 | 30 | 1 | 3.66 | 0.00047223 | 13.006 | 13.007 | 27.5
| 4 | 40 | 1 | 3.6601 | 0.00046229 | 12.732 | 12.733 | 37.5
| 5 | 50 | 1 | 3.6603 | 0.0004554 | 12.543 | 12.543 | 47.5
| 6 | 60 | 1 | 3.6603 | 0.00045211 | 12.452 | 12.452 | 57.5
| 7 | 70 | 1 | 3.6603 | 0.00044891 | 12.364 | 12.364 | 67.5
| 8 | 80 | 1 | 3.6603 | 0.00044436 | 12.238 | 12.238 | 77.5
| 9 | 90 | 1 | 3.6603 | 0.00044171 | 12.166 | 12.166 | 87.5
| 10 | 100 | 1 | 3.6603 | 0.00043787 | 12.06 | 12.06 | 97.5
| 11 | 110 | 1 | 3.6603 | 0.00043687 | 12.032 | 12.032 | 107
| 12 | 120 | 1 | 3.6603 | 0.00043514 | 11.984 | 11.984 | 117
| 13 | 130 | 1 | 3.6603 | 0.00043125 | 11.877 | 11.877 | 127
| 14 | 140 | 1 | 3.6603 | 0.00042887 | 11.812 | 11.812 | 137
| 15 | 150 | 1 | 3.6603 | 0.00042825 | 11.795 | 11.795 | 147
| 16 | 160 | 1 | 3.6603 | 0.00042772 | 11.78 | 11.78 | 157
| 17 | 170 | 1 | 3.6603 | 0.0004257 | 11.725 | 11.725 | 167
| 18 | 180 | 1 | 3.6603 | 0.00042303 | 11.651 | 11.651 | 177
| 19 | 190 | 1 | 3.6603 | 0.00042352 | 11.665 | 11.665 | 187
| 20 | 200 | 1 | 3.6603 | 0.00042332 | 11.659 | 11.659 | 197
| 21 | 210 | 1 | 3.6603 | 0.00042063 | 11.585 | 11.585 | 207
| 22 | 220 | 1 | 3.6603 | 0.00042081 | 11.59 | 11.59 | 217
| 23 | 230 | 1 | 3.6603 | 0.00041975 | 11.561 | 11.561 | 227
| 24 | 240 | 1 | 3.6603 | 0.00041811 | 11.515 | 11.516 | 237
| 25 | 250 | 1 | 3.6603 | 0.00041665 | 11.475 | 11.475 | 247
| 26 | 260 | 1 | 3.6603 | 0.00041557 | 11.446 | 11.446 | 257
| 27 | 270 | 1 | 3.6603 | 0.00041598 | 11.457 | 11.457 | 267
| 28 | 280 | 1 | 3.6603 | 0.0004136 | 11.391 | 11.391 | 277
| 29 | 290 | 1 | 3.6603 | 0.00041557 | 11.446 | 11.446 | 287
| 30 | 300 | 1 | 3.6603 | 0.00041542 | 11.441 | 11.441 | 297
| 31 | 310 | 1 | 3.6603 | 0.00041109 | 11.322 | 11.322 | 307
| 32 | 320 | 1 | 3.6603 | 0.00041151 | 11.334 | 11.334 | 317
| 33 | 330 | 1 | 3.6603 | 0.00041168 | 11.338 | 11.339 | 327
| 34 | 340 | 1 | 3.6603 | 0.00041076 | 11.313 | 11.313 | 337
| 35 | 350 | 1 | 3.6603 | 0.00041027 | 11.3 | 11.3 | 347
| 36 | 360 | 1 | 3.6603 | 0.00041067 | 11.311 | 11.311 | 357
| 37 | 370 | 1 | 3.6603 | 0.00040926 | 11.272 | 11.272 | 367
| 38 | 380 | 1 | 3.6603 | 0.00040874 | 11.258 | 11.258 | 377
| 39 | 390 | 1 | 3.6603 | 0.00040653 | 11.197 | 11.197 | 387
| 40 | 400 | 1 | 3.6603 | 0.0004098 | 11.287 | 11.287 | 397
| 41 | 410 | 1 | 3.6603 | 0.00041103 | 11.32 | 11.32 | 407
| 42 | 420 | 1 | 3.6603 | 0.00040635 | 11.192 | 11.192 | 417
| 43 | 430 | 1 | 3.6603 | 0.00040901 | 11.265 | 11.265 | 427
| 44 | 440 | 1 | 3.6603 | 0.00040805 | 11.238 | 11.238 | 437
| 45 | 450 | 1 | 3.6603 | 0.00040726 | 11.217 | 11.217 | 447
| 46 | 460 | 1 | 3.6603 | 0.00040794 | 11.235 | 11.235 | 457
| 47 | 470 | 1 | 3.6603 | 0.00040627 | 11.189 | 11.189 | 467
| 48 | 480 | 1 | 3.6603 | 0.00040514 | 11.158 | 11.158 | 477
| 49 | 490 | 1 | 3.6603 | 0.00040642 | 11.193 | 11.194 | 487
| 50 | 500 | 1 | 3.6603 | 0.000406 | 11.182 | 11.182 | 497
| 51 | 510 | 1 | 3.6603 | 0.00040611 | 11.185 | 11.185 | 507
| 52 | 520 | 1 | 3.6603 | 0.00040804 | 11.238 | 11.238 | 517
| 53 | 530 | 1 | 3.6603 | 0.00040568 | 11.173 | 11.173 | 527
| 54 | 540 | 1 | 3.6603 | 0.00040727 | 11.217 | 11.217 | 537
| 55 | 550 | 1 | 3.6603 | 0.00040689 | 11.206 | 11.206 | 547
| 56 | 560 | 1 | 3.6603 | 0.00040786 | 11.233 | 11.233 | 557
| 57 | 570 | 1 | 3.6603 | 0.00040633 | 11.191 | 11.191 | 567
| 58 | 580 | 1 | 3.6603 | 0.0004069 | 11.207 | 11.207 | 577
| 59 | 590 | 1 | 3.6603 | 0.00040782 | 11.232 | 11.232 | 587
| 60 | 600 | 1 | 3.6603 | 0.00040473 | 11.147 | 11.147 | 597
B1 | 1 | 10 | 1 | 3.6596 | 0.00035925 | 9.8942 | 9.8961 | 7.49
| 2 | 20 | 1 | 3.6597 | 0.00035272 | 9.7146 | 9.7163 | 17.5
| 3 | 30 | 1 | 3.6599 | 0.00034789 | 9.5816 | 9.5826 | 27.5
| 4 | 40 | 1 | 3.6601 | 0.00034453 | 9.489 | 9.4895 | 37.5
| 5 | 50 | 1 | 3.6602 | 0.00034305 | 9.4481 | 9.4484 | 47.5
| 6 | 60 | 1 | 3.6603 | 0.00034208 | 9.4214 | 9.4215 | 57.5
| 7 | 70 | 1 | 3.6603 | 0.00033955 | 9.3517 | 9.3517 | 67.5
| 8 | 80 | 1 | 3.6603 | 0.00033899 | 9.3364 | 9.3364 | 77.5
| 9 | 90 | 1 | 3.6603 | 0.00033627 | 9.2614 | 9.2614 | 87.5
| 10 | 100 | 1 | 3.6603 | 0.00033579 | 9.2481 | 9.2482 | 97.5
| 11 | 110 | 1 | 3.6603 | 0.0003327 | 9.163 | 9.163 | 107
| 12 | 120 | 1 | 3.6603 | 0.00033087 | 9.1128 | 9.1128 | 117
| 13 | 130 | 1 | 3.6603 | 0.0003315 | 9.1302 | 9.1302 | 127
| 14 | 140 | 1 | 3.6603 | 0.00032964 | 9.0788 | 9.0788 | 137
| 15 | 150 | 1 | 3.6603 | 0.00032908 | 9.0635 | 9.0635 | 147
| 16 | 160 | 1 | 3.6603 | 0.00033001 | 9.089 | 9.089 | 157
| 17 | 170 | 1 | 3.6603 | 0.00032609 | 8.9812 | 8.9812 | 167
| 18 | 180 | 1 | 3.6603 | 0.00032605 | 8.9801 | 8.9801 | 177
| 19 | 190 | 1 | 3.6603 | 0.00032602 | 8.9792 | 8.9791 | 187
| 20 | 200 | 1 | 3.6603 | 0.00032568 | 8.9699 | 8.9699 | 197
| 21 | 210 | 1 | 3.6603 | 0.00032335 | 8.9057 | 8.9057 | 207
| 22 | 220 | 1 | 3.6603 | 0.00032267 | 8.8868 | 8.8869 | 217
| 23 | 230 | 1 | 3.6603 | 0.00032197 | 8.8676 | 8.8676 | 227
| 24 | 240 | 1 | 3.6603 | 0.00032349 | 8.9096 | 8.9096 | 237
| 25 | 250 | 1 | 3.6603 | 0.00032003 | 8.8141 | 8.8142 | 247
| 26 | 260 | 1 | 3.6603 | 0.00031899 | 8.7857 | 8.7857 | 257
| 27 | 270 | 1 | 3.6603 | 0.00031875 | 8.7788 | 8.7788 | 267
| 28 | 280 | 1 | 3.6603 | 0.0003188 | 8.7802 | 8.7802 | 277
| 29 | 290 | 1 | 3.6603 | 0.00031888 | 8.7825 | 8.7825 | 287
| 30 | 300 | 1 | 3.6603 | 0.00031614 | 8.7072 | 8.7072 | 297
| 31 | 310 | 1 | 3.6603 | 0.0003148 | 8.6703 | 8.6702 | 307
| 32 | 320 | 1 | 3.6603 | 0.00031489 | 8.6726 | 8.6727 | 317
| 33 | 330 | 1 | 3.6603 | 0.00031441 | 8.6595 | 8.6596 | 327
| 34 | 340 | 1 | 3.6603 | 0.00031453 | 8.6626 | 8.6626 | 337
| 35 | 350 | 1 | 3.6603 | 0.00031375 | 8.6412 | 8.6412 | 347
| 36 | 360 | 1 | 3.6603 | 0.00031266 | 8.6111 | 8.6111 | 357
| 37 | 370 | 1 | 3.6603 | 0.00031166 | 8.5837 | 8.5837 | 367
| 38 | 380 | 1 | 3.6603 | 0.00031137 | 8.5756 | 8.5756 | 377
| 39 | 390 | 1 | 3.6603 | 0.00031108 | 8.5677 | 8.5677 | 387
| 40 | 400 | 1 | 3.6603 | 0.00031032 | 8.5467 | 8.5467 | 397
| 41 | 410 | 1 | 3.6603 | 0.00031085 | 8.5613 | 8.5613 | 407
| 42 | 420 | 1 | 3.6603 | 0.00030926 | 8.5177 | 8.5177 | 417
| 43 | 430 | 1 | 3.6603 | 0.00030918 | 8.5152 | 8.5152 | 427
| 44 | 440 | 1 | 3.6603 | 0.00030704 | 8.4565 | 8.4566 | 437
| 45 | 450 | 1 | 3.6603 | 0.00030705 | 8.4566 | 8.4566 | 447
| 46 | 460 | 1 | 3.6603 | 0.00030609 | 8.4301 | 8.4302 | 457
| 47 | 470 | 1 | 3.6603 | 0.00030544 | 8.4122 | 8.4123 | 467
| 48 | 480 | 1 | 3.6603 | 0.00030801 | 8.4832 | 8.4832 | 477
| 49 | 490 | 1 | 3.6603 | 0.00030797 | 8.482 | 8.4821 | 487
| 50 | 500 | 1 | 3.6603 | 0.00030477 | 8.3938 | 8.3938 | 497
| 51 | 510 | 1 | 3.6603 | 0.00030301 | 8.3455 | 8.3455 | 507
| 52 | 520 | 1 | 3.6603 | 0.00030292 | 8.343 | 8.343 | 517
| 53 | 530 | 1 | 3.6603 | 0.00030194 | 8.316 | 8.316 | 527
| 54 | 540 | 1 | 3.6603 | 0.00029969 | 8.254 | 8.254 | 537
| 55 | 550 | 1 | 3.6603 | 0.00029612 | 8.1555 | 8.1555 | 547
| 56 | 560 | 1 | 3.6603 | 0.00029814 | 8.2112 | 8.2112 | 557
| 57 | 570 | 1 | 3.6603 | 0.00030075 | 8.2831 | 8.2831 | 567
| 58 | 580 | 1 | 3.6603 | 0.00029819 | 8.2127 | 8.2127 | 577
| 59 | 590 | 1 | 3.6603 | 0.00029883 | 8.2302 | 8.2302 | 587
| 60 | 600 | 1 | 3.6603 | 0.00029915 | 8.239 | 8.2391 | 597
B2 | 1 | 10 | 1 | 3.6596 | 0.00034792 | 9.5822 | 9.5841 | 7.49
| 2 | 20 | 1 | 3.6597 | 0.00034225 | 9.4261 | 9.4277 | 17.5
| 3 | 30 | 1 | 3.6599 | 0.00033883 | 9.3319 | 9.3329 | 27.5
| 4 | 40 | 1 | 3.6601 | 0.00033485 | 9.2224 | 9.2229 | 37.5
| 5 | 50 | 1 | 3.6602 | 0.00033402 | 9.1996 | 9.1997 | 47.5
| 6 | 60 | 1 | 3.6603 | 0.0003312 | 9.1218 | 9.1218 | 57.5
| 7 | 70 | 1 | 3.6603 | 0.00032981 | 9.0836 | 9.0837 | 67.5
| 8 | 80 | 1 | 3.6603 | 0.00032685 | 9.0019 | 9.002 | 77.5
| 9 | 90 | 1 | 3.6603 | 0.0003274 | 9.0172 | 9.0173 | 87.5
| 10 | 100 | 1 | 3.6603 | 0.00032685 | 9.0021 | 9.0022 | 97.5
| 11 | 110 | 1 | 3.6603 | 0.00032462 | 8.9406 | 8.9406 | 107
| 12 | 120 | 1 | 3.6603 | 0.00032387 | 8.9199 | 8.9199 | 117
| 13 | 130 | 1 | 3.6603 | 0.00032289 | 8.8931 | 8.8931 | 127
| 14 | 140 | 1 | 3.6603 | 0.00032095 | 8.8395 | 8.8394 | 137
| 15 | 150 | 1 | 3.6603 | 0.00032057 | 8.8289 | 8.8289 | 147
| 16 | 160 | 1 | 3.6603 | 0.00031909 | 8.7883 | 8.7882 | 157
| 17 | 170 | 1 | 3.6603 | 0.00031727 | 8.7382 | 8.7382 | 167
| 18 | 180 | 1 | 3.6603 | 0.00031672 | 8.7229 | 8.7229 | 177
| 19 | 190 | 1 | 3.6603 | 0.00031547 | 8.6886 | 8.6886 | 187
| 20 | 200 | 1 | 3.6603 | 0.0003143 | 8.6563 | 8.6563 | 197
| 21 | 210 | 1 | 3.6603 | 0.00031271 | 8.6126 | 8.6126 | 207
| 22 | 220 | 1 | 3.6603 | 0.00031262 | 8.61 | 8.6099 | 217
| 23 | 230 | 1 | 3.6603 | 0.00031214 | 8.597 | 8.5969 | 227
| 24 | 240 | 1 | 3.6603 | 0.00031185 | 8.5888 | 8.5889 | 237
| 25 | 250 | 1 | 3.6603 | 0.00030944 | 8.5225 | 8.5225 | 247
| 26 | 260 | 1 | 3.6603 | 0.00030855 | 8.4981 | 8.4981 | 257
| 27 | 270 | 1 | 3.6603 | 0.00030568 | 8.419 | 8.4191 | 267
| 28 | 280 | 1 | 3.6603 | 0.00030604 | 8.4289 | 8.4289 | 277
| 29 | 290 | 1 | 3.6603 | 0.00030645 | 8.4403 | 8.4403 | 287
| 30 | 300 | 1 | 3.6603 | 0.00030446 | 8.3853 | 8.3853 | 297
| 31 | 310 | 1 | 3.6603 | 0.00030316 | 8.3495 | 8.3495 | 307
| 32 | 320 | 1 | 3.6603 | 0.00030263 | 8.3349 | 8.3349 | 317
| 33 | 330 | 1 | 3.6603 | 0.0003014 | 8.3011 | 8.3011 | 327
| 34 | 340 | 1 | 3.6603 | 0.0003017 | 8.3094 | 8.3094 | 337
| 35 | 350 | 1 | 3.6603 | 0.00030429 | 8.3808 | 8.3808 | 347
| 36 | 360 | 1 | 3.6604 | 0.00030157 | 8.3057 | 8.3056 | 357
| 37 | 370 | 1 | 3.6603 | 0.00029922 | 8.241 | 8.241 | 367
| 38 | 380 | 1 | 3.6603 | 0.00029988 | 8.2593 | 8.2594 | 377
| 39 | 390 | 1 | 3.6603 | 0.00029947 | 8.248 | 8.248 | 387
| 40 | 400 | 1 | 3.6603 | 0.00029791 | 8.205 | 8.205 | 397
| 41 | 410 | 1 | 3.6603 | 0.0002978 | 8.2019 | 8.2019 | 407
| 42 | 420 | 1 | 3.6603 | 0.00029923 | 8.2412 | 8.2413 | 417
| 43 | 430 | 1 | 3.6603 | 0.00029616 | 8.1568 | 8.1569 | 427
| 44 | 440 | 1 | 3.6603 | 0.0002965 | 8.1661 | 8.1661 | 437
| 45 | 450 | 1 | 3.6603 | 0.0002934 | 8.0808 | 8.0809 | 447
| 46 | 460 | 1 | 3.6603 | 0.00029287 | 8.0661 | 8.0662 | 457
| 47 | 470 | 1 | 3.6603 | 0.00029332 | 8.0786 | 8.0786 | 467
| 48 | 480 | 1 | 3.6603 | 0.00029687 | 8.1763 | 8.1763 | 477
| 49 | 490 | 1 | 3.6603 | 0.00029231 | 8.0506 | 8.0506 | 487
| 50 | 500 | 1 | 3.6604 | 0.00029098 | 8.0141 | 8.0141 | 497
| 51 | 510 | 1 | 3.6603 | 0.0002892 | 7.9652 | 7.9652 | 507
| 52 | 520 | 1 | 3.6603 | 0.00029067 | 8.0055 | 8.0055 | 517
| 53 | 530 | 1 | 3.6603 | 0.00029338 | 8.0803 | 8.0803 | 527
| 54 | 540 | 1 | 3.6603 | 0.00028961 | 7.9763 | 7.9763 | 537
| 55 | 550 | 1 | 3.6603 | 0.00028893 | 7.9577 | 7.9577 | 547
| 56 | 560 | 1 | 3.6603 | 0.00029093 | 8.0126 | 8.0126 | 557
| 57 | 570 | 1 | 3.6603 | 0.00028856 | 7.9476 | 7.9476 | 567
| 58 | 580 | 1 | 3.6603 | 0.00028775 | 7.9251 | 7.9252 | 577
| 59 | 590 | 1 | 3.6603 | 0.00028592 | 7.8749 | 7.8749 | 587
| 60 | 600 | 1 | 3.6603 | 0.00028969 | 7.9785 | 7.9784 | 597
B3 | 1 | 10 | 1 | 3.6596 | 0.00037175 | 10.239 | 10.241 | 7.49
| 2 | 20 | 1 | 3.6597 | 0.00036566 | 10.071 | 10.073 | 17.5
| 3 | 30 | 1 | 3.6599 | 0.00036375 | 10.018 | 10.02 | 27.5
| 4 | 40 | 1 | 3.6601 | 0.0003611 | 9.9454 | 9.9459 | 37.5
| 5 | 50 | 1 | 3.6602 | 0.00035723 | 9.8386 | 9.8388 | 47.5
| 6 | 60 | 1 | 3.6603 | 0.00035672 | 9.8246 | 9.8246 | 57.5
| 7 | 70 | 1 | 3.6603 | 0.00035391 | 9.7473 | 9.7474 | 67.5
| 8 | 80 | 1 | 3.6603 | 0.00035316 | 9.7266 | 9.7266 | 77.5
| 9 | 90 | 1 | 3.6603 | 0.00034897 | 9.6112 | 9.6112 | 87.5
| 10 | 100 | 1 | 3.6603 | 0.00034819 | 9.5898 | 9.5898 | 97.5
| 11 | 110 | 1 | 3.6603 | 0.00034496 | 9.5007 | 9.5007 | 107
| 12 | 120 | 1 | 3.6603 | 0.00034256 | 9.4347 | 9.4347 | 117
| 13 | 130 | 1 | 3.6603 | 0.0003409 | 9.3891 | 9.3891 | 127
| 14 | 140 | 1 | 3.6603 | 0.00033735 | 9.2912 | 9.2912 | 137
| 15 | 150 | 1 | 3.6603 | 0.00033939 | 9.3475 | 9.3475 | 147
| 16 | 160 | 1 | 3.6603 | 0.00033694 | 9.2799 | 9.2799 | 157
| 17 | 170 | 1 | 3.6603 | 0.00033689 | 9.2786 | 9.2786 | 167
| 18 | 180 | 1 | 3.6603 | 0.00033585 | 9.2497 | 9.2498 | 177
| 19 | 190 | 1 | 3.6603 | 0.00033291 | 9.1689 | 9.1689 | 187
| 20 | 200 | 1 | 3.6603 | 0.00033141 | 9.1277 | 9.1277 | 197
| 21 | 210 | 1 | 3.6603 | 0.0003324 | 9.1549 | 9.1549 | 207
| 22 | 220 | 1 | 3.6603 | 0.00033128 | 9.1241 | 9.1241 | 217
| 23 | 230 | 1 | 3.6603 | 0.00033049 | 9.1023 | 9.1023 | 227
| 24 | 240 | 1 | 3.6603 | 0.00032876 | 9.0545 | 9.0546 | 237
| 25 | 250 | 1 | 3.6603 | 0.00032581 | 8.9734 | 8.9734 | 247
| 26 | 260 | 1 | 3.6603 | 0.0003252 | 8.9566 | 8.9567 | 257
| 27 | 270 | 1 | 3.6603 | 0.00032402 | 8.924 | 8.9241 | 267
| 28 | 280 | 1 | 3.6603 | 0.00032445 | 8.9358 | 8.9359 | 277
| 29 | 290 | 1 | 3.6603 | 0.00032256 | 8.8837 | 8.8837 | 287
| 30 | 300 | 1 | 3.6603 | 0.00032063 | 8.8306 | 8.8307 | 297
| 31 | 310 | 1 | 3.6603 | 0.00032065 | 8.8312 | 8.8313 | 307
| 32 | 320 | 1 | 3.6603 | 0.00032085 | 8.8368 | 8.8367 | 317
| 33 | 330 | 1 | 3.6603 | 0.00032027 | 8.8206 | 8.8206 | 327
| 34 | 340 | 1 | 3.6603 | 0.00032034 | 8.8228 | 8.8229 | 337
| 35 | 350 | 1 | 3.6603 | 0.00032066 | 8.8316 | 8.8316 | 347
| 36 | 360 | 1 | 3.6603 | 0.00031981 | 8.8081 | 8.8081 | 357
| 37 | 370 | 1 | 3.6603 | 0.0003173 | 8.739 | 8.739 | 367
| 38 | 380 | 1 | 3.6603 | 0.00031841 | 8.7695 | 8.7696 | 377
| 39 | 390 | 1 | 3.6603 | 0.00031624 | 8.7099 | 8.7099 | 387
| 40 | 400 | 1 | 3.6603 | 0.00031657 | 8.719 | 8.7189 | 397
| 41 | 410 | 1 | 3.6603 | 0.00031536 | 8.6856 | 8.6856 | 407
| 42 | 420 | 1 | 3.6603 | 0.00031262 | 8.6102 | 8.6102 | 417
| 43 | 430 | 1 | 3.6603 | 0.00031341 | 8.6319 | 8.6319 | 427
| 44 | 440 | 1 | 3.6603 | 0.0003149 | 8.673 | 8.673 | 437
| 45 | 450 | 1 | 3.6603 | 0.00031208 | 8.5952 | 8.5952 | 447
| 46 | 460 | 1 | 3.6604 | 0.0003106 | 8.5544 | 8.5543 | 457
| 47 | 470 | 1 | 3.6603 | 0.00031018 | 8.5428 | 8.5428 | 467
| 48 | 480 | 1 | 3.6603 | 0.00031241 | 8.6042 | 8.6043 | 477
| 49 | 490 | 1 | 3.6603 | 0.00030979 | 8.532 | 8.5321 | 487
| 50 | 500 | 1 | 3.6603 | 0.0003092 | 8.5159 | 8.5159 | 497
| 51 | 510 | 1 | 3.6603 | 0.00030945 | 8.5227 | 8.5227 | 507
| 52 | 520 | 1 | 3.6603 | 0.00030945 | 8.5228 | 8.5229 | 517
| 53 | 530 | 1 | 3.6603 | 0.00030729 | 8.4633 | 8.4633 | 527
| 54 | 540 | 1 | 3.6603 | 0.00030652 | 8.4422 | 8.4422 | 537
| 55 | 550 | 1 | 3.6603 | 0.00030539 | 8.4109 | 8.4109 | 547
| 56 | 560 | 1 | 3.6603 | 0.00030433 | 8.3818 | 8.3818 | 557
| 57 | 570 | 1 | 3.6603 | 0.00030587 | 8.4241 | 8.4241 | 567
| 58 | 580 | 1 | 3.6603 | 0.00030727 | 8.4629 | 8.4629 | 577
| 59 | 590 | 1 | 3.6603 | 0.00030673 | 8.448 | 8.448 | 587
| 60 | 600 | 1 | 3.6603 | 0.00030471 | 8.3923 | 8.3923 | 597
C1 | 1 | 10 | 1 | 3.6596 | 0.00034304 | 9.4479 | 9.4496 | 7.49
| 2 | 20 | 1 | 3.6597 | 0.00033808 | 9.3114 | 9.313 | 17.5
| 3 | 30 | 1 | 3.6599 | 0.00033601 | 9.2542 | 9.2552 | 27.5
| 4 | 40 | 1 | 3.6601 | 0.00033329 | 9.1795 | 9.18 | 37.5
| 5 | 50 | 1 | 3.6602 | 0.00033176 | 9.1373 | 9.1376 | 47.5
| 6 | 60 | 1 | 3.6603 | 0.00033169 | 9.1354 | 9.1354 | 57.5
| 7 | 70 | 1 | 3.6603 | 0.0003301 | 9.0915 | 9.0916 | 67.5
| 8 | 80 | 1 | 3.6603 | 0.00033033 | 9.0977 | 9.0978 | 77.5
| 9 | 90 | 1 | 3.6603 | 0.00032948 | 9.0743 | 9.0744 | 87.5
| 10 | 100 | 1 | 3.6603 | 0.00032718 | 9.0111 | 9.0112 | 97.5
| 11 | 110 | 1 | 3.6603 | 0.00032646 | 8.9912 | 8.9912 | 107
| 12 | 120 | 1 | 3.6603 | 0.00032497 | 8.9502 | 8.9503 | 117
| 13 | 130 | 1 | 3.6603 | 0.0003252 | 8.9565 | 8.9566 | 127
| 14 | 140 | 1 | 3.6603 | 0.00032165 | 8.8587 | 8.8587 | 137
| 15 | 150 | 1 | 3.6603 | 0.00032175 | 8.8614 | 8.8615 | 147
| 16 | 160 | 1 | 3.6603 | 0.00032022 | 8.8193 | 8.8193 | 157
| 17 | 170 | 1 | 3.6603 | 0.00031773 | 8.7509 | 8.7509 | 167
| 18 | 180 | 1 | 3.6603 | 0.00031687 | 8.727 | 8.7271 | 177
| 19 | 190 | 1 | 3.6603 | 0.00031772 | 8.7507 | 8.7507 | 187
| 20 | 200 | 1 | 3.6603 | 0.00031611 | 8.7062 | 8.7061 | 197
| 21 | 210 | 1 | 3.6603 | 0.00031656 | 8.7186 | 8.7187 | 207
| 22 | 220 | 1 | 3.6603 | 0.00031349 | 8.6341 | 8.6341 | 217
| 23 | 230 | 1 | 3.6603 | 0.00031415 | 8.6521 | 8.6521 | 227
| 24 | 240 | 1 | 3.6603 | 0.00031275 | 8.6137 | 8.6138 | 237
| 25 | 250 | 1 | 3.6603 | 0.00031519 | 8.6808 | 8.6808 | 247
| 26 | 260 | 1 | 3.6603 | 0.00031277 | 8.6143 | 8.6143 | 257
| 27 | 270 | 1 | 3.6603 | 0.00030987 | 8.5342 | 8.5342 | 267
| 28 | 280 | 1 | 3.6603 | 0.00031089 | 8.5623 | 8.5623 | 277
| 29 | 290 | 1 | 3.6603 | 0.00031123 | 8.5718 | 8.5718 | 287
| 30 | 300 | 1 | 3.6603 | 0.0003088 | 8.505 | 8.505 | 297
| 31 | 310 | 1 | 3.6603 | 0.00031028 | 8.5456 | 8.5456 | 307
| 32 | 320 | 1 | 3.6603 | 0.0003096 | 8.527 | 8.527 | 317
| 33 | 330 | 1 | 3.6603 | 0.00030828 | 8.4904 | 8.4905 | 327
| 34 | 340 | 1 | 3.6603 | 0.00030807 | 8.4848 | 8.4848 | 337
| 35 | 350 | 1 | 3.6603 | 0.00030854 | 8.4976 | 8.4977 | 347
| 36 | 360 | 1 | 3.6603 | 0.0003054 | 8.4112 | 8.4112 | 357
| 37 | 370 | 1 | 3.6603 | 0.00030515 | 8.4043 | 8.4043 | 367
| 38 | 380 | 1 | 3.6603 | 0.00030334 | 8.3544 | 8.3544 | 377
| 39 | 390 | 1 | 3.6603 | 0.00030606 | 8.4295 | 8.4295 | 387
| 40 | 400 | 1 | 3.6603 | 0.00030529 | 8.4082 | 8.4081 | 397
| 41 | 410 | 1 | 3.6603 | 0.00030412 | 8.376 | 8.376 | 407
| 42 | 420 | 1 | 3.6603 | 0.00030365 | 8.3631 | 8.3631 | 417
| 43 | 430 | 1 | 3.6603 | 0.00030223 | 8.3239 | 8.324 | 427
| 44 | 440 | 1 | 3.6603 | 0.00030162 | 8.3071 | 8.3071 | 437
| 45 | 450 | 1 | 3.6603 | 0.0003011 | 8.2929 | 8.2929 | 447
| 46 | 460 | 1 | 3.6603 | 0.0002988 | 8.2295 | 8.2295 | 457
| 47 | 470 | 1 | 3.6603 | 0.00030024 | 8.269 | 8.2691 | 467
| 48 | 480 | 1 | 3.6603 | 0.00029864 | 8.2252 | 8.2252 | 477
| 49 | 490 | 1 | 3.6603 | 0.00029829 | 8.2153 | 8.2153 | 487
| 50 | 500 | 1 | 3.6603 | 0.00029692 | 8.1776 | 8.1776 | 497
| 51 | 510 | 1 | 3.6603 | 0.00029616 | 8.1566 | 8.1566 | 507
| 52 | 520 | 1 | 3.6603 | 0.00029614 | 8.1563 | 8.1564 | 517
| 53 | 530 | 1 | 3.6603 | 0.00029584 | 8.1479 | 8.148 | 527
| 54 | 540 | 1 | 3.6603 | 0.00029646 | 8.1649 | 8.165 | 537
| 55 | 550 | 1 | 3.6603 | 0.00029711 | 8.1829 | 8.183 | 547
| 56 | 560 | 1 | 3.6603 | 0.00029672 | 8.1722 | 8.1722 | 557
| 57 | 570 | 1 | 3.6603 | 0.00029419 | 8.1025 | 8.1025 | 567
| 58 | 580 | 1 | 3.6603 | 0.00029477 | 8.1185 | 8.1185 | 577
| 59 | 590 | 1 | 3.6603 | 0.00029535 | 8.1343 | 8.1344 | 587
| 60 | 600 | 1 | 3.6603 | 0.00029066 | 8.0053 | 8.0054 | 597
C2 | 1 | 10 | 1 | 3.6596 | 0.00033498 | 9.2259 | 9.2277 | 7.49
| 2 | 20 | 1 | 3.6597 | 0.00033231 | 9.1522 | 9.1539 | 17.5
| 3 | 30 | 1 | 3.6599 | 0.00032901 | 9.0615 | 9.0625 | 27.5
| 4 | 40 | 1 | 3.6601 | 0.00032678 | 9 | 9.0004 | 37.5
| 5 | 50 | 1 | 3.6602 | 0.0003272 | 9.0116 | 9.0118 | 47.5
| 6 | 60 | 1 | 3.6603 | 0.0003239 | 8.9207 | 8.9208 | 57.5
| 7 | 70 | 1 | 3.6603 | 0.00032411 | 8.9265 | 8.9265 | 67.5
| 8 | 80 | 1 | 3.6603 | 0.0003216 | 8.8575 | 8.8575 | 77.5
| 9 | 90 | 1 | 3.6603 | 0.00032071 | 8.8328 | 8.8329 | 87.5
| 10 | 100 | 1 | 3.6603 | 0.00032084 | 8.8365 | 8.8365 | 97.5
| 11 | 110 | 1 | 3.6603 | 0.00031888 | 8.7825 | 8.7826 | 107
| 12 | 120 | 1 | 3.6603 | 0.00031572 | 8.6956 | 8.6956 | 117
| 13 | 130 | 1 | 3.6603 | 0.00031635 | 8.7129 | 8.7129 | 127
| 14 | 140 | 1 | 3.6603 | 0.00031455 | 8.6632 | 8.6632 | 137
| 15 | 150 | 1 | 3.6603 | 0.00031464 | 8.6657 | 8.6658 | 147
| 16 | 160 | 1 | 3.6603 | 0.00031372 | 8.6404 | 8.6405 | 157
| 17 | 170 | 1 | 3.6603 | 0.00031154 | 8.5802 | 8.5803 | 167
| 18 | 180 | 1 | 3.6603 | 0.00031033 | 8.5471 | 8.5471 | 177
| 19 | 190 | 1 | 3.6603 | 0.00030953 | 8.5251 | 8.5251 | 187
| 20 | 200 | 1 | 3.6603 | 0.00031213 | 8.5966 | 8.5966 | 197
| 21 | 210 | 1 | 3.6603 | 0.00031186 | 8.5892 | 8.5892 | 207
| 22 | 220 | 1 | 3.6603 | 0.00030909 | 8.5129 | 8.5129 | 217
| 23 | 230 | 1 | 3.6603 | 0.00030765 | 8.4732 | 8.4731 | 227
| 24 | 240 | 1 | 3.6603 | 0.00030719 | 8.4606 | 8.4606 | 237
| 25 | 250 | 1 | 3.6603 | 0.00030652 | 8.442 | 8.442 | 247
| 26 | 260 | 1 | 3.6603 | 0.00030345 | 8.3574 | 8.3574 | 257
| 27 | 270 | 1 | 3.6603 | 0.00030444 | 8.3848 | 8.3848 | 267
| 28 | 280 | 1 | 3.6603 | 0.000305 | 8.4003 | 8.4003 | 277
| 29 | 290 | 1 | 3.6603 | 0.00030415 | 8.3768 | 8.3768 | 287
| 30 | 300 | 1 | 3.6603 | 0.00030537 | 8.4104 | 8.4105 | 297
| 31 | 310 | 1 | 3.6603 | 0.00030311 | 8.3483 | 8.3483 | 307
| 32 | 320 | 1 | 3.6603 | 0.00030262 | 8.3346 | 8.3347 | 317
| 33 | 330 | 1 | 3.6603 | 0.00030355 | 8.3603 | 8.3603 | 327
| 34 | 340 | 1 | 3.6603 | 0.00030073 | 8.2825 | 8.2826 | 337
| 35 | 350 | 1 | 3.6603 | 0.00030135 | 8.2998 | 8.2999 | 347
| 36 | 360 | 1 | 3.6603 | 0.00029997 | 8.2616 | 8.2616 | 357
| 37 | 370 | 1 | 3.6603 | 0.00030091 | 8.2875 | 8.2875 | 367
| 38 | 380 | 1 | 3.6603 | 0.00030048 | 8.2756 | 8.2756 | 377
| 39 | 390 | 1 | 3.6603 | 0.00029874 | 8.2277 | 8.2277 | 387
| 40 | 400 | 1 | 3.6603 | 0.00029909 | 8.2375 | 8.2374 | 397
| 41 | 410 | 1 | 3.6603 | 0.00029827 | 8.2149 | 8.2149 | 407
| 42 | 420 | 1 | 3.6603 | 0.00029888 | 8.2316 | 8.2317 | 417
| 43 | 430 | 1 | 3.6603 | 0.00029749 | 8.1934 | 8.1934 | 427
| 44 | 440 | 1 | 3.6603 | 0.00029496 | 8.1236 | 8.1237 | 437
| 45 | 450 | 1 | 3.6603 | 0.00029507 | 8.1268 | 8.1268 | 447
| 46 | 460 | 1 | 3.6603 | 0.00029666 | 8.1707 | 8.1706 | 457
| 47 | 470 | 1 | 3.6603 | 0.0002954 | 8.1358 | 8.1358 | 467
| 48 | 480 | 1 | 3.6603 | 0.00029482 | 8.1198 | 8.1199 | 477
| 49 | 490 | 1 | 3.6603 | 0.00029613 | 8.1561 | 8.1561 | 487
| 50 | 500 | 1 | 3.6603 | 0.00029661 | 8.1691 | 8.1691 | 497
| 51 | 510 | 1 | 3.6603 | 0.00029608 | 8.1544 | 8.1544 | 507
| 52 | 520 | 1 | 3.6603 | 0.00029534 | 8.1343 | 8.1343 | 517
| 53 | 530 | 1 | 3.6603 | 0.00029249 | 8.0557 | 8.0556 | 527
| 54 | 540 | 1 | 3.6603 | 0.00029411 | 8.1004 | 8.1004 | 537
| 55 | 550 | 1 | 3.6603 | 0.00029297 | 8.0688 | 8.0688 | 547
| 56 | 560 | 1 | 3.6603 | 0.00029443 | 8.109 | 8.109 | 557
| 57 | 570 | 1 | 3.6603 | 0.00029273 | 8.0624 | 8.0624 | 567
| 58 | 580 | 1 | 3.6603 | 0.00029095 | 8.0133 | 8.0134 | 577
| 59 | 590 | 1 | 3.6603 | 0.00029149 | 8.0282 | 8.0282 | 587
| 60 | 600 | 1 | 3.6603 | 0.00029284 | 8.0652 | 8.0653 | 597
C3 | 1 | 10 | 1 | 3.6596 | 0.0003606 | 9.9315 | 9.9334 | 7.49
| 2 | 20 | 1 | 3.6597 | 0.0003587 | 9.8793 | 9.8811 | 17.5
| 3 | 30 | 1 | 3.6599 | 0.0003545 | 9.7637 | 9.7647 | 27.5
| 4 | 40 | 1 | 3.6601 | 0.00035376 | 9.7431 | 9.7436 | 37.5
| 5 | 50 | 1 | 3.6602 | 0.0003544 | 9.7607 | 9.761 | 47.5
| 6 | 60 | 1 | 3.6603 | 0.00035263 | 9.7121 | 9.7122 | 57.5
| 7 | 70 | 1 | 3.6603 | 0.00035192 | 9.6926 | 9.6926 | 67.5
| 8 | 80 | 1 | 3.6603 | 0.00035015 | 9.6438 | 9.6439 | 77.5
| 9 | 90 | 1 | 3.6603 | 0.00035283 | 9.7174 | 9.7174 | 87.5
| 10 | 100 | 1 | 3.6603 | 0.00035145 | 9.6794 | 9.6795 | 97.5
| 11 | 110 | 1 | 3.6603 | 0.000351 | 9.667 | 9.6671 | 107
| 12 | 120 | 1 | 3.6603 | 0.00035006 | 9.6411 | 9.6412 | 117
| 13 | 130 | 1 | 3.6603 | 0.0003503 | 9.648 | 9.648 | 127
| 14 | 140 | 1 | 3.6603 | 0.00034864 | 9.6022 | 9.6022 | 137
| 15 | 150 | 1 | 3.6603 | 0.00034906 | 9.6136 | 9.6136 | 147
| 16 | 160 | 1 | 3.6603 | 0.00034899 | 9.6117 | 9.6118 | 157
| 17 | 170 | 1 | 3.6603 | 0.00034638 | 9.54 | 9.54 | 167
| 18 | 180 | 1 | 3.6603 | 0.00034427 | 9.4816 | 9.4816 | 177
| 19 | 190 | 1 | 3.6603 | 0.00034524 | 9.5084 | 9.5085 | 187
| 20 | 200 | 1 | 3.6603 | 0.00034491 | 9.4995 | 9.4996 | 197
| 21 | 210 | 1 | 3.6603 | 0.00034341 | 9.4581 | 9.4581 | 207
| 22 | 220 | 1 | 3.6603 | 0.0003437 | 9.466 | 9.466 | 217
| 23 | 230 | 1 | 3.6603 | 0.00034535 | 9.5116 | 9.5116 | 227
| 24 | 240 | 1 | 3.6603 | 0.00034624 | 9.536 | 9.536 | 237
| 25 | 250 | 1 | 3.6603 | 0.0003433 | 9.4551 | 9.4551 | 247
| 26 | 260 | 1 | 3.6603 | 0.00034359 | 9.463 | 9.463 | 257
| 27 | 270 | 1 | 3.6603 | 0.00034303 | 9.4478 | 9.4478 | 267
| 28 | 280 | 1 | 3.6603 | 0.00034127 | 9.3991 | 9.3991 | 277
| 29 | 290 | 1 | 3.6603 | 0.00034221 | 9.4249 | 9.4249 | 287
| 30 | 300 | 1 | 3.6603 | 0.00034174 | 9.412 | 9.412 | 297
| 31 | 310 | 1 | 3.6603 | 0.00034109 | 9.3942 | 9.3942 | 307
| 32 | 320 | 1 | 3.6603 | 0.0003384 | 9.32 | 9.32 | 317
| 33 | 330 | 1 | 3.6603 | 0.0003382 | 9.3147 | 9.3146 | 327
| 34 | 340 | 1 | 3.6603 | 0.0003391 | 9.3393 | 9.3394 | 337
| 35 | 350 | 1 | 3.6603 | 0.00033914 | 9.3405 | 9.3405 | 347
| 36 | 360 | 1 | 3.6603 | 0.00033778 | 9.3032 | 9.3032 | 357
| 37 | 370 | 1 | 3.6603 | 0.00033729 | 9.2896 | 9.2896 | 367
| 38 | 380 | 1 | 3.6603 | 0.00033686 | 9.2777 | 9.2776 | 377
| 39 | 390 | 1 | 3.6603 | 0.00033971 | 9.3561 | 9.3561 | 387
| 40 | 400 | 1 | 3.6603 | 0.00033777 | 9.3029 | 9.3028 | 397
| 41 | 410 | 1 | 3.6603 | 0.00033764 | 9.2992 | 9.2992 | 407
| 42 | 420 | 1 | 3.6603 | 0.00033731 | 9.2902 | 9.2902 | 417
| 43 | 430 | 1 | 3.6603 | 0.00033763 | 9.2989 | 9.299 | 427
| 44 | 440 | 1 | 3.6603 | 0.00033942 | 9.3482 | 9.3482 | 437
| 45 | 450 | 1 | 3.6603 | 0.00033678 | 9.2755 | 9.2755 | 447
| 46 | 460 | 1 | 3.6603 | 0.00033546 | 9.2392 | 9.2393 | 457
| 47 | 470 | 1 | 3.6603 | 0.00033593 | 9.252 | 9.252 | 467
| 48 | 480 | 1 | 3.6603 | 0.00033694 | 9.2798 | 9.2798 | 477
| 49 | 490 | 1 | 3.6603 | 0.00033842 | 9.3206 | 9.3207 | 487
| 50 | 500 | 1 | 3.6603 | 0.00033871 | 9.3287 | 9.3287 | 497
| 51 | 510 | 1 | 3.6603 | 0.00033752 | 9.2957 | 9.2958 | 507
| 52 | 520 | 1 | 3.6604 | 0.00033681 | 9.2763 | 9.2762 | 517
| 53 | 530 | 1 | 3.6603 | 0.00033581 | 9.2487 | 9.2488 | 527
| 54 | 540 | 1 | 3.6603 | 0.00033771 | 9.3011 | 9.3011 | 537
| 55 | 550 | 1 | 3.6603 | 0.00033577 | 9.2478 | 9.2478 | 547
| 56 | 560 | 1 | 3.6603 | 0.00033489 | 9.2235 | 9.2235 | 557
| 57 | 570 | 1 | 3.6603 | 0.00033751 | 9.2957 | 9.2957 | 567
| 58 | 580 | 1 | 3.6603 | 0.00033768 | 9.3002 | 9.3002 | 577
| 59 | 590 | 1 | 3.6603 | 0.00033524 | 9.2332 | 9.2332 | 587
| 60 | 600 | 1 | 3.6603 | 0.00033402 | 9.1996 | 9.1996 | 597
D1 | 1 | 10 | 1 | 3.6597 | 0.000347 | 9.5569 | 9.5586 | 7.49
| 2 | 20 | 1 | 3.6597 | 0.00033578 | 9.248 | 9.2497 | 17.5
| 3 | 30 | 1 | 3.6599 | 0.00033084 | 9.112 | 9.113 | 27.5
| 4 | 40 | 1 | 3.6601 | 0.00032597 | 8.9777 | 8.9781 | 37.5
| 5 | 50 | 1 | 3.6602 | 0.00032217 | 8.8732 | 8.8733 | 47.5
| 6 | 60 | 1 | 3.6603 | 0.0003176 | 8.7473 | 8.7474 | 57.5
| 7 | 70 | 1 | 3.6603 | 0.00031614 | 8.7071 | 8.7072 | 67.5
| 8 | 80 | 1 | 3.6603 | 0.00031329 | 8.6285 | 8.6285 | 77.5
| 9 | 90 | 1 | 3.6603 | 0.00031255 | 8.6083 | 8.6082 | 87.5
| 10 | 100 | 1 | 3.6603 | 0.00030971 | 8.53 | 8.53 | 97.5
| 11 | 110 | 1 | 3.6603 | 0.00030958 | 8.5263 | 8.5262 | 107
| 12 | 120 | 1 | 3.6603 | 0.00030626 | 8.435 | 8.435 | 117
| 13 | 130 | 1 | 3.6603 | 0.00030421 | 8.3785 | 8.3786 | 127
| 14 | 140 | 1 | 3.6603 | 0.00030233 | 8.3268 | 8.3268 | 137
| 15 | 150 | 1 | 3.6603 | 0.00030341 | 8.3563 | 8.3564 | 147
| 16 | 160 | 1 | 3.6603 | 0.00030144 | 8.302 | 8.3021 | 157
| 17 | 170 | 1 | 3.6603 | 0.00030083 | 8.2853 | 8.2854 | 167
| 18 | 180 | 1 | 3.6603 | 0.00029758 | 8.1959 | 8.1959 | 177
| 19 | 190 | 1 | 3.6603 | 0.00030027 | 8.2701 | 8.2701 | 187
| 20 | 200 | 1 | 3.6603 | 0.00029858 | 8.2234 | 8.2234 | 197
| 21 | 210 | 1 | 3.6603 | 0.00029569 | 8.1437 | 8.1437 | 207
| 22 | 220 | 1 | 3.6603 | 0.00029248 | 8.0553 | 8.0553 | 217
| 23 | 230 | 1 | 3.6603 | 0.00029462 | 8.1144 | 8.1143 | 227
| 24 | 240 | 1 | 3.6604 | 0.00029287 | 8.0662 | 8.0662 | 237
| 25 | 250 | 1 | 3.6603 | 0.00029413 | 8.1008 | 8.1008 | 247
| 26 | 260 | 1 | 3.6603 | 0.00029039 | 7.9977 | 7.9977 | 257
| 27 | 270 | 1 | 3.6603 | 0.00028897 | 7.9586 | 7.9587 | 267
| 28 | 280 | 1 | 3.6603 | 0.00029126 | 8.0219 | 8.0219 | 277
| 29 | 290 | 1 | 3.6603 | 0.00028836 | 7.942 | 7.942 | 287
| 30 | 300 | 1 | 3.6603 | 0.00028815 | 7.9363 | 7.9363 | 297
| 31 | 310 | 1 | 3.6603 | 0.00028914 | 7.9635 | 7.9635 | 307
| 32 | 320 | 1 | 3.6603 | 0.00028774 | 7.9248 | 7.9249 | 317
| 33 | 330 | 1 | 3.6603 | 0.00028785 | 7.9279 | 7.9278 | 327
| 34 | 340 | 1 | 3.6603 | 0.00028779 | 7.9261 | 7.9261 | 337
| 35 | 350 | 1 | 3.6603 | 0.00028629 | 7.8848 | 7.8848 | 347
| 36 | 360 | 1 | 3.6603 | 0.00028667 | 7.8953 | 7.8953 | 357
| 37 | 370 | 1 | 3.6603 | 0.00028625 | 7.8838 | 7.8839 | 367
| 38 | 380 | 1 | 3.6603 | 0.00028457 | 7.8376 | 7.8377 | 377
| 39 | 390 | 1 | 3.6603 | 0.00028238 | 7.7771 | 7.7771 | 387
| 40 | 400 | 1 | 3.6603 | 0.00028275 | 7.7875 | 7.7875 | 397
| 41 | 410 | 1 | 3.6603 | 0.00028043 | 7.7234 | 7.7234 | 407
| 42 | 420 | 1 | 3.6603 | 0.00028275 | 7.7876 | 7.7876 | 417
| 43 | 430 | 1 | 3.6603 | 0.00027892 | 7.6819 | 7.6819 | 427
| 44 | 440 | 1 | 3.6603 | 0.00027949 | 7.6978 | 7.6978 | 437
| 45 | 450 | 1 | 3.6603 | 0.00028068 | 7.7305 | 7.7304 | 447
| 46 | 460 | 1 | 3.6603 | 0.00027737 | 7.6393 | 7.6393 | 457
| 47 | 470 | 1 | 3.6603 | 0.00027859 | 7.673 | 7.6729 | 467
| 48 | 480 | 1 | 3.6603 | 0.00027698 | 7.6286 | 7.6286 | 477
| 49 | 490 | 1 | 3.6603 | 0.00027572 | 7.5938 | 7.5938 | 487
| 50 | 500 | 1 | 3.6603 | 0.00027877 | 7.6777 | 7.6777 | 497
| 51 | 510 | 1 | 3.6603 | 0.0002748 | 7.5686 | 7.5686 | 507
| 52 | 520 | 1 | 3.6603 | 0.00027367 | 7.5373 | 7.5374 | 517
| 53 | 530 | 1 | 3.6603 | 0.00027397 | 7.5455 | 7.5454 | 527
| 54 | 540 | 1 | 3.6603 | 0.00027599 | 7.6013 | 7.6013 | 537
| 55 | 550 | 1 | 3.6603 | 0.00027463 | 7.5637 | 7.5638 | 547
| 56 | 560 | 1 | 3.6603 | 0.000275 | 7.574 | 7.5739 | 557
| 57 | 570 | 1 | 3.6603 | 0.0002737 | 7.538 | 7.538 | 567
| 58 | 580 | 1 | 3.6603 | 0.00027361 | 7.5357 | 7.5357 | 577
| 59 | 590 | 1 | 3.6603 | 0.00027305 | 7.5204 | 7.5204 | 587
| 60 | 600 | 1 | 3.6603 | 0.00027368 | 7.5376 | 7.5376 | 597
D2 | 1 | 10 | 1 | 3.6596 | 0.00035348 | 9.7356 | 9.7374 | 7.49
| 2 | 20 | 1 | 3.6597 | 0.00034494 | 9.5002 | 9.5019 | 17.5
| 3 | 30 | 1 | 3.6599 | 0.0003433 | 9.4551 | 9.4561 | 27.5
| 4 | 40 | 1 | 3.6601 | 0.00033668 | 9.2727 | 9.2731 | 37.5
| 5 | 50 | 1 | 3.6602 | 0.00033519 | 9.2317 | 9.2319 | 47.5
| 6 | 60 | 1 | 3.6603 | 0.00033178 | 9.1377 | 9.1378 | 57.5
| 7 | 70 | 1 | 3.6603 | 0.00033029 | 9.0968 | 9.0968 | 67.5
| 8 | 80 | 1 | 3.6603 | 0.00032871 | 9.0534 | 9.0534 | 77.5
| 9 | 90 | 1 | 3.6603 | 0.00032402 | 8.924 | 8.9241 | 87.5
| 10 | 100 | 1 | 3.6603 | 0.00032393 | 8.9216 | 8.9216 | 97.5
| 11 | 110 | 1 | 3.6603 | 0.00032034 | 8.8227 | 8.8227 | 107
| 12 | 120 | 1 | 3.6603 | 0.00031995 | 8.812 | 8.812 | 117
| 13 | 130 | 1 | 3.6603 | 0.0003184 | 8.7693 | 8.7694 | 127
| 14 | 140 | 1 | 3.6603 | 0.00031853 | 8.7729 | 8.773 | 137
| 15 | 150 | 1 | 3.6603 | 0.00031373 | 8.6406 | 8.6406 | 147
| 16 | 160 | 1 | 3.6603 | 0.00031524 | 8.6824 | 8.6824 | 157
| 17 | 170 | 1 | 3.6603 | 0.00031544 | 8.6877 | 8.6877 | 167
| 18 | 180 | 1 | 3.6603 | 0.0003163 | 8.7114 | 8.7115 | 177
| 19 | 190 | 1 | 3.6603 | 0.0003154 | 8.6865 | 8.6866 | 187
| 20 | 200 | 1 | 3.6603 | 0.0003143 | 8.6563 | 8.6563 | 197
| 21 | 210 | 1 | 3.6603 | 0.00031184 | 8.5885 | 8.5885 | 207
| 22 | 220 | 1 | 3.6603 | 0.00031145 | 8.5779 | 8.5779 | 217
| 23 | 230 | 1 | 3.6603 | 0.00031055 | 8.5532 | 8.5531 | 227
| 24 | 240 | 1 | 3.6603 | 0.00031042 | 8.5494 | 8.5494 | 237
| 25 | 250 | 1 | 3.6603 | 0.00031201 | 8.5932 | 8.5933 | 247
| 26 | 260 | 1 | 3.6603 | 0.00030859 | 8.499 | 8.499 | 257
| 27 | 270 | 1 | 3.6603 | 0.0003064 | 8.4389 | 8.439 | 267
| 28 | 280 | 1 | 3.6603 | 0.00030437 | 8.3828 | 8.3828 | 277
| 29 | 290 | 1 | 3.6603 | 0.00030399 | 8.3724 | 8.3724 | 287
| 30 | 300 | 1 | 3.6603 | 0.00030517 | 8.4049 | 8.4048 | 297
| 31 | 310 | 1 | 3.6603 | 0.00030453 | 8.3873 | 8.3872 | 307
| 32 | 320 | 1 | 3.6603 | 0.00030325 | 8.3519 | 8.3519 | 317
| 33 | 330 | 1 | 3.6603 | 0.00030347 | 8.3581 | 8.3582 | 327
| 34 | 340 | 1 | 3.6603 | 0.00030206 | 8.3191 | 8.3191 | 337
| 35 | 350 | 1 | 3.6603 | 0.00030057 | 8.2782 | 8.2781 | 347
| 36 | 360 | 1 | 3.6603 | 0.0003016 | 8.3066 | 8.3066 | 357
| 37 | 370 | 1 | 3.6603 | 0.00030086 | 8.2862 | 8.2862 | 367
| 38 | 380 | 1 | 3.6603 | 0.0003024 | 8.3286 | 8.3286 | 377
| 39 | 390 | 1 | 3.6603 | 0.00030049 | 8.2759 | 8.276 | 387
| 40 | 400 | 1 | 3.6603 | 0.00029855 | 8.2226 | 8.2226 | 397
| 41 | 410 | 1 | 3.6603 | 0.00029602 | 8.153 | 8.153 | 407
| 42 | 420 | 1 | 3.6603 | 0.00029823 | 8.2137 | 8.2138 | 417
| 43 | 430 | 1 | 3.6603 | 0.00029755 | 8.1951 | 8.1951 | 427
| 44 | 440 | 1 | 3.6603 | 0.00029685 | 8.1757 | 8.1758 | 437
| 45 | 450 | 1 | 3.6603 | 0.00029324 | 8.0764 | 8.0764 | 447
| 46 | 460 | 1 | 3.6603 | 0.00029493 | 8.123 | 8.123 | 457
| 47 | 470 | 1 | 3.6603 | 0.00029483 | 8.1201 | 8.1201 | 467
| 48 | 480 | 1 | 3.6603 | 0.00029449 | 8.1108 | 8.1108 | 477
| 49 | 490 | 1 | 3.6603 | 0.00029504 | 8.1258 | 8.1257 | 487
| 50 | 500 | 1 | 3.6603 | 0.00029379 | 8.0914 | 8.0915 | 497
| 51 | 510 | 1 | 3.6603 | 0.00029387 | 8.0936 | 8.0936 | 507
| 52 | 520 | 1 | 3.6603 | 0.0002921 | 8.0449 | 8.045 | 517
| 53 | 530 | 1 | 3.6604 | 0.00029236 | 8.052 | 8.0519 | 527
| 54 | 540 | 1 | 3.6603 | 0.00029149 | 8.0282 | 8.0282 | 537
| 55 | 550 | 1 | 3.6603 | 0.00029085 | 8.0104 | 8.0105 | 547
| 56 | 560 | 1 | 3.6603 | 0.00029133 | 8.0237 | 8.0237 | 557
| 57 | 570 | 1 | 3.6603 | 0.00028956 | 7.975 | 7.975 | 567
| 58 | 580 | 1 | 3.6603 | 0.00029247 | 8.0552 | 8.0552 | 577
| 59 | 590 | 1 | 3.6603 | 0.00028995 | 7.9857 | 7.9857 | 587
| 60 | 600 | 1 | 3.6603 | 0.0002906 | 8.0036 | 8.0035 | 597
D3 | 1 | 10 | 1 | 3.6596 | 0.00035953 | 9.9021 | 9.9039 | 7.49
| 2 | 20 | 1 | 3.6597 | 0.00035568 | 9.796 | 9.7977 | 17.5
| 3 | 30 | 1 | 3.6599 | 0.00035095 | 9.6658 | 9.6668 | 27.5
| 4 | 40 | 1 | 3.6601 | 0.00034532 | 9.5106 | 9.5111 | 37.5
| 5 | 50 | 1 | 3.6602 | 0.00034653 | 9.5441 | 9.5444 | 47.5
| 6 | 60 | 1 | 3.6603 | 0.0003449 | 9.4991 | 9.4992 | 57.5
| 7 | 70 | 1 | 3.6603 | 0.00034269 | 9.4383 | 9.4383 | 67.5
| 8 | 80 | 1 | 3.6603 | 0.00033989 | 9.3613 | 9.3612 | 77.5
| 9 | 90 | 1 | 3.6603 | 0.00033936 | 9.3464 | 9.3464 | 87.5
| 10 | 100 | 1 | 3.6603 | 0.00033815 | 9.3132 | 9.3132 | 97.5
| 11 | 110 | 1 | 3.6603 | 0.00033646 | 9.2666 | 9.2666 | 107
| 12 | 120 | 1 | 3.6603 | 0.00033417 | 9.2036 | 9.2035 | 117
| 13 | 130 | 1 | 3.6603 | 0.00033413 | 9.2025 | 9.2025 | 127
| 14 | 140 | 1 | 3.6603 | 0.00033077 | 9.11 | 9.1099 | 137
| 15 | 150 | 1 | 3.6603 | 0.00033113 | 9.1198 | 9.1198 | 147
| 16 | 160 | 1 | 3.6603 | 0.00033095 | 9.1149 | 9.1149 | 157
| 17 | 170 | 1 | 3.6603 | 0.00032993 | 9.0869 | 9.087 | 167
| 18 | 180 | 1 | 3.6603 | 0.00032856 | 9.0492 | 9.0492 | 177
| 19 | 190 | 1 | 3.6603 | 0.0003278 | 9.0282 | 9.0281 | 187
| 20 | 200 | 1 | 3.6603 | 0.00032724 | 9.0126 | 9.0127 | 197
| 21 | 210 | 1 | 3.6603 | 0.00032562 | 8.9683 | 8.9682 | 207
| 22 | 220 | 1 | 3.6603 | 0.00032574 | 8.9714 | 8.9715 | 217
| 23 | 230 | 1 | 3.6603 | 0.00032533 | 8.9601 | 8.96 | 227
| 24 | 240 | 1 | 3.6603 | 0.00032512 | 8.9543 | 8.9543 | 237
| 25 | 250 | 1 | 3.6603 | 0.00032102 | 8.8414 | 8.8415 | 247
| 26 | 260 | 1 | 3.6603 | 0.00032257 | 8.884 | 8.884 | 257
| 27 | 270 | 1 | 3.6603 | 0.00032108 | 8.8431 | 8.8431 | 267
| 28 | 280 | 1 | 3.6603 | 0.00032209 | 8.8709 | 8.8709 | 277
| 29 | 290 | 1 | 3.6603 | 0.00032017 | 8.8179 | 8.8179 | 287
| 30 | 300 | 1 | 3.6603 | 0.00032191 | 8.866 | 8.8659 | 297
| 31 | 310 | 1 | 3.6603 | 0.00032068 | 8.832 | 8.832 | 307
| 32 | 320 | 1 | 3.6603 | 0.00031848 | 8.7716 | 8.7716 | 317
| 33 | 330 | 1 | 3.6603 | 0.00032025 | 8.8204 | 8.8204 | 327
| 34 | 340 | 1 | 3.6603 | 0.00032207 | 8.8704 | 8.8705 | 337
| 35 | 350 | 1 | 3.6603 | 0.00032343 | 8.9077 | 8.9078 | 347
| 36 | 360 | 1 | 3.6603 | 0.00031851 | 8.7724 | 8.7723 | 357
| 37 | 370 | 1 | 3.6603 | 0.00031828 | 8.7659 | 8.7659 | 367
| 38 | 380 | 1 | 3.6603 | 0.00031875 | 8.7789 | 8.7789 | 377
| 39 | 390 | 1 | 3.6603 | 0.0003199 | 8.8106 | 8.8107 | 387
| 40 | 400 | 1 | 3.6603 | 0.00032068 | 8.832 | 8.8321 | 397
| 41 | 410 | 1 | 3.6603 | 0.00032013 | 8.8168 | 8.8168 | 407
| 42 | 420 | 1 | 3.6603 | 0.00031754 | 8.7456 | 8.7456 | 417
| 43 | 430 | 1 | 3.6603 | 0.00031855 | 8.7734 | 8.7735 | 427
| 44 | 440 | 1 | 3.6603 | 0.0003184 | 8.7693 | 8.7693 | 437
| 45 | 450 | 1 | 3.6603 | 0.00032026 | 8.8204 | 8.8204 | 447
| 46 | 460 | 1 | 3.6603 | 0.00031934 | 8.7951 | 8.7952 | 457
| 47 | 470 | 1 | 3.6603 | 0.000317 | 8.7306 | 8.7307 | 467
| 48 | 480 | 1 | 3.6603 | 0.00031646 | 8.7158 | 8.7157 | 477
| 49 | 490 | 1 | 3.6603 | 0.00031879 | 8.78 | 8.78 | 487
| 50 | 500 | 1 | 3.6603 | 0.00031893 | 8.784 | 8.784 | 497
| 51 | 510 | 1 | 3.6603 | 0.00031579 | 8.6973 | 8.6973 | 507
| 52 | 520 | 1 | 3.6603 | 0.00031823 | 8.7646 | 8.7646 | 517
| 53 | 530 | 1 | 3.6603 | 0.00031831 | 8.7667 | 8.7668 | 527
| 54 | 540 | 1 | 3.6603 | 0.00031688 | 8.7273 | 8.7274 | 537
| 55 | 550 | 1 | 3.6603 | 0.00031799 | 8.758 | 8.758 | 547
| 56 | 560 | 1 | 3.6603 | 0.00031711 | 8.7337 | 8.7337 | 557
| 57 | 570 | 1 | 3.6603 | 0.00031679 | 8.725 | 8.7251 | 567
| 58 | 580 | 1 | 3.6603 | 0.00031861 | 8.7749 | 8.7749 | 577
| 59 | 590 | 1 | 3.6603 | 0.00031598 | 8.7027 | 8.7026 | 587
| 60 | 600 | 1 | 3.6603 | 0.00031545 | 8.6881 | 8.6881 | 597