## SolutionFlowCurves
| Point No. | Time | Shear Rate | Shear Stress | Viscosity | Torque | Temperature
| [-] | [s] | [s-1] | [Pa] | [Pa s] | [N m] | [C]
Water_1 | 1 | 60 | 1 | 0.0010426 | 0.0010428 | 5.5356e-08 | 20
| 2 | 76 | 1.26 | 0.0011914 | 0.00094608 | 6.3253e-08 | 20
| 3 | 180 | 1.58 | 0.0014623 | 0.00092258 | 7.7634e-08 | 20
| 4 | 240 | 2 | 0.0020282 | 0.0010164 | 1.0768e-07 | 20
| 5 | 300 | 2.51 | 0.0025492 | 0.0010148 | 1.3534e-07 | 20
| 6 | 316 | 3.16 | 0.0030353 | 0.00095959 | 1.6115e-07 | 20
| 7 | 420 | 3.98 | 0.0040207 | 0.0010099 | 2.1347e-07 | 20
| 8 | 480 | 5.01 | 0.0051 | 0.0010175 | 2.7077e-07 | 20
| 9 | 540 | 6.31 | 0.0062958 | 0.00099774 | 3.3426e-07 | 20
| 10 | 600 | 7.94 | 0.0081175 | 0.0010219 | 4.3098e-07 | 20
| 11 | 660 | 10 | 0.0099721 | 0.00099714 | 5.2944e-07 | 20
| 12 | 720 | 12.6 | 0.012933 | 0.0010273 | 6.8667e-07 | 20
| 13 | 780 | 15.9 | 0.01628 | 0.0010271 | 8.6433e-07 | 20
| 14 | 796 | 20 | 0.020884 | 0.0010464 | 1.1088e-06 | 20
Water_2 | 1 | 56 | 1 | 0.001415 | 0.0014152 | 7.5125e-08 | 19.99
| 2 | 120 | 1.26 | 0.0016426 | 0.0013047 | 8.7211e-08 | 19.99
| 3 | 180 | 1.59 | 0.0016131 | 0.0010177 | 8.5644e-08 | 20
| 4 | 240 | 2 | 0.0020892 | 0.001047 | 1.1092e-07 | 20
| 5 | 300 | 2.51 | 0.0024207 | 0.00096365 | 1.2852e-07 | 20
| 6 | 360 | 3.16 | 0.0034232 | 0.0010824 | 1.8174e-07 | 20
| 7 | 420 | 3.98 | 0.0040616 | 0.0010202 | 2.1564e-07 | 20
| 8 | 480 | 5.01 | 0.005465 | 0.0010903 | 2.9015e-07 | 20
| 9 | 540 | 6.31 | 0.0068129 | 0.0010797 | 3.6171e-07 | 20
| 10 | 600 | 7.94 | 0.0085193 | 0.0010724 | 4.5231e-07 | 20
| 11 | 660 | 10 | 0.010223 | 0.0010222 | 5.4277e-07 | 20
| 12 | 720 | 12.6 | 0.012504 | 0.00099318 | 6.6388e-07 | 20
| 13 | 780 | 15.9 | 0.016229 | 0.0010239 | 8.6166e-07 | 20
| 14 | 804 | 20 | 0.020864 | 0.0010455 | 1.1077e-06 | 20
Water_3 | 1 | 32 | 1 | 0.00090073 | 0.00090089 | 4.7822e-08 | 19.99
| 2 | 120 | 1.26 | 0.0012291 | 0.00097626 | 6.5254e-08 | 20
| 3 | 180 | 1.59 | 0.001575 | 0.00099368 | 8.362e-08 | 20
| 4 | 240 | 2 | 0.0019844 | 0.0009945 | 1.0536e-07 | 20
| 5 | 300 | 2.51 | 0.002532 | 0.0010079 | 1.3443e-07 | 20
| 6 | 356 | 3.16 | 0.0032186 | 0.0010177 | 1.7088e-07 | 20
| 7 | 420 | 3.98 | 0.0038521 | 0.00096755 | 2.0452e-07 | 20
| 8 | 480 | 5.01 | 0.0049876 | 0.00099508 | 2.648e-07 | 20
| 9 | 540 | 6.31 | 0.0064285 | 0.0010188 | 3.413e-07 | 20
| 10 | 600 | 7.94 | 0.0079396 | 0.00099946 | 4.2153e-07 | 20
| 11 | 660 | 10 | 0.010344 | 0.0010344 | 5.4921e-07 | 20
| 12 | 720 | 12.6 | 0.012777 | 0.0010148 | 6.7834e-07 | 20
| 13 | 768 | 15.9 | 0.01612 | 0.001017 | 8.5584e-07 | 20
| 14 | 784 | 20 | 0.020825 | 0.0010434 | 1.1056e-06 | 20
A1 | 1 | 60 | 1 | 0.0011086 | 0.0011087 | 5.8856e-08 | 19.98
| 2 | 116 | 1.26 | 0.0013395 | 0.001064 | 7.1119e-08 | 19.99
| 3 | 180 | 1.59 | 0.002178 | 0.0013742 | 1.1564e-07 | 19.99
| 4 | 240 | 2 | 0.0022485 | 0.0011269 | 1.1938e-07 | 19.99
| 5 | 300 | 2.51 | 0.0029277 | 0.0011655 | 1.5544e-07 | 19.99
| 6 | 360 | 3.16 | 0.0038162 | 0.0012067 | 2.0261e-07 | 19.99
| 7 | 420 | 3.98 | 0.0048227 | 0.0012113 | 2.5605e-07 | 19.99
| 8 | 480 | 5.01 | 0.0056972 | 0.0011367 | 3.0248e-07 | 20
| 9 | 540 | 6.31 | 0.0069277 | 0.0010979 | 3.6781e-07 | 20
| 10 | 600 | 7.94 | 0.0087719 | 0.0011042 | 4.6572e-07 | 20
| 11 | 660 | 10 | 0.011062 | 0.0011061 | 5.8731e-07 | 20
| 12 | 720 | 12.6 | 0.01442 | 0.0011453 | 7.6557e-07 | 20
| 13 | 776 | 15.9 | 0.017467 | 0.001102 | 9.2738e-07 | 20
| 14 | 824 | 20 | 0.02222 | 0.0011136 | 1.1797e-06 | 20
A2 | 1 | 60 | 1 | 0.0013275 | 0.0013277 | 7.0482e-08 | 19.98
| 2 | 120 | 1.26 | 0.0016819 | 0.0013359 | 8.9297e-08 | 19.99
| 3 | 168 | 1.59 | 0.0020769 | 0.0013103 | 1.1027e-07 | 19.99
| 4 | 232 | 2 | 0.002265 | 0.0011351 | 1.2026e-07 | 19.99
| 5 | 300 | 2.51 | 0.0030669 | 0.0012209 | 1.6283e-07 | 19.99
| 6 | 360 | 3.16 | 0.0036792 | 0.0011634 | 1.9534e-07 | 19.99
| 7 | 420 | 3.98 | 0.0045727 | 0.0011485 | 2.4277e-07 | 20
| 8 | 480 | 5.01 | 0.0058096 | 0.0011591 | 3.0844e-07 | 20
| 9 | 540 | 6.31 | 0.0073395 | 0.0011631 | 3.8967e-07 | 20
| 10 | 600 | 7.94 | 0.0090744 | 0.0011423 | 4.8178e-07 | 20
| 11 | 660 | 10 | 0.011271 | 0.001127 | 5.9838e-07 | 20
| 12 | 720 | 12.6 | 0.013618 | 0.0010816 | 7.2298e-07 | 20
| 13 | 780 | 15.9 | 0.017393 | 0.0010973 | 9.2342e-07 | 20
| 14 | 804 | 20 | 0.022025 | 0.0011037 | 1.1694e-06 | 20
A3 | 1 | 60 | 1 | 0.001093 | 0.001093 | 5.8028e-08 | 19.98
| 2 | 120 | 1.26 | 0.0013832 | 0.0010987 | 7.3434e-08 | 19.99
| 3 | 180 | 1.58 | 0.0020135 | 0.0012704 | 1.069e-07 | 19.99
| 4 | 240 | 2 | 0.002583 | 0.0012946 | 1.3714e-07 | 19.99
| 5 | 300 | 2.51 | 0.0031336 | 0.0012475 | 1.6637e-07 | 19.99
| 6 | 360 | 3.16 | 0.0038801 | 0.001227 | 2.06e-07 | 20
| 7 | 420 | 3.98 | 0.0047736 | 0.0011991 | 2.5344e-07 | 20
| 8 | 480 | 5.01 | 0.0058379 | 0.0011648 | 3.0995e-07 | 20
| 9 | 540 | 6.31 | 0.0072128 | 0.0011432 | 3.8294e-07 | 20
| 10 | 600 | 7.94 | 0.0090513 | 0.0011395 | 4.8056e-07 | 20
| 11 | 660 | 10 | 0.011268 | 0.0011268 | 5.9825e-07 | 20
| 12 | 720 | 12.6 | 0.014125 | 0.001122 | 7.4994e-07 | 20
| 13 | 780 | 15.8 | 0.017644 | 0.0011133 | 9.3676e-07 | 20
| 14 | 840 | 20 | 0.022195 | 0.0011124 | 1.1784e-06 | 20
B1 | 1 | 60 | 1 | 0.0010509 | 0.0010511 | 5.5796e-08 | 20
| 2 | 120 | 1.26 | 0.0013659 | 0.0010849 | 7.2517e-08 | 20
| 3 | 180 | 1.59 | 0.0017181 | 0.0010839 | 9.1215e-08 | 20
| 4 | 240 | 2 | 0.001846 | 0.00092513 | 9.8009e-08 | 20
| 5 | 256 | 2.51 | 0.0026822 | 0.0010675 | 1.4241e-07 | 20
| 6 | 304 | 3.16 | 0.0033329 | 0.0010539 | 1.7695e-07 | 20
| 7 | 420 | 3.98 | 0.0042031 | 0.0010557 | 2.2315e-07 | 20
| 8 | 460 | 5.01 | 0.0049481 | 0.00098716 | 2.627e-07 | 20
| 9 | 540 | 6.31 | 0.0064766 | 0.0010264 | 3.4386e-07 | 20
| 10 | 600 | 7.94 | 0.0080632 | 0.001015 | 4.2809e-07 | 20
| 11 | 660 | 10 | 0.01041 | 0.0010409 | 5.5268e-07 | 20
| 12 | 720 | 12.6 | 0.013181 | 0.0010469 | 6.9982e-07 | 20
| 13 | 780 | 15.9 | 0.016716 | 0.0010546 | 8.8747e-07 | 20
| 14 | 796 | 20 | 0.02102 | 0.0010532 | 1.116e-06 | 20
B2 | 1 | 60 | 1 | 0.00099634 | 0.00099639 | 5.2898e-08 | 20
| 2 | 120 | 1.26 | 0.001205 | 0.00095715 | 6.3974e-08 | 20
| 3 | 180 | 1.58 | 0.0016267 | 0.0010264 | 8.6364e-08 | 20
| 4 | 240 | 2 | 0.0019919 | 0.00099833 | 1.0576e-07 | 20
| 5 | 300 | 2.51 | 0.0025389 | 0.0010108 | 1.3479e-07 | 20
| 6 | 360 | 3.16 | 0.0032331 | 0.0010224 | 1.7165e-07 | 20
| 7 | 420 | 3.98 | 0.004076 | 0.0010239 | 2.1641e-07 | 20
| 8 | 480 | 5.01 | 0.0051013 | 0.0010178 | 2.7084e-07 | 20
| 9 | 540 | 6.31 | 0.0064003 | 0.0010144 | 3.3981e-07 | 20
| 10 | 600 | 7.94 | 0.0081428 | 0.0010251 | 4.3232e-07 | 20
| 11 | 660 | 10 | 0.010284 | 0.0010284 | 5.4598e-07 | 20
| 12 | 720 | 12.6 | 0.013029 | 0.0010349 | 6.9172e-07 | 20
| 13 | 780 | 15.8 | 0.016495 | 0.0010408 | 8.7575e-07 | 20
| 14 | 840 | 20 | 0.020936 | 0.0010493 | 1.1115e-06 | 20
B3 | 1 | 60 | 1 | 0.00078533 | 0.00078538 | 4.1695e-08 | 19.99
| 2 | 120 | 1.26 | 0.0011299 | 0.00089749 | 5.9987e-08 | 19.99
| 3 | 180 | 1.58 | 0.0014652 | 0.00092449 | 7.7791e-08 | 19.99
| 4 | 240 | 2 | 0.0021091 | 0.001057 | 1.1198e-07 | 19.99
| 5 | 300 | 2.51 | 0.0025438 | 0.0010127 | 1.3506e-07 | 20
| 6 | 360 | 3.16 | 0.0031909 | 0.0010091 | 1.6941e-07 | 20
| 7 | 420 | 3.98 | 0.0039942 | 0.0010033 | 2.1206e-07 | 20
| 8 | 480 | 5.01 | 0.005105 | 0.0010186 | 2.7104e-07 | 20
| 9 | 540 | 6.31 | 0.0063969 | 0.0010139 | 3.3963e-07 | 20
| 10 | 600 | 7.94 | 0.0081295 | 0.0010234 | 4.3161e-07 | 20
| 11 | 660 | 10 | 0.010302 | 0.0010302 | 5.4694e-07 | 20
| 12 | 720 | 12.6 | 0.01303 | 0.001035 | 6.9178e-07 | 20
| 13 | 780 | 15.8 | 0.016472 | 0.0010393 | 8.7455e-07 | 20
| 14 | 840 | 20 | 0.020891 | 0.001047 | 1.1091e-06 | 20
C1 | 1 | 60 | 1 | 0.00077336 | 0.00077345 | 4.1059e-08 | 19.98
| 2 | 100 | 1.26 | 0.0014588 | 0.0011586 | 7.7449e-08 | 19.98
| 3 | 180 | 1.58 | 0.0014358 | 0.00090585 | 7.6227e-08 | 19.99
| 4 | 240 | 2 | 0.0020432 | 0.001024 | 1.0848e-07 | 19.99
| 5 | 300 | 2.51 | 0.002591 | 0.0010314 | 1.3756e-07 | 20
| 6 | 360 | 3.16 | 0.0030305 | 0.00095825 | 1.6089e-07 | 20
| 7 | 420 | 3.98 | 0.0039729 | 0.00099788 | 2.1093e-07 | 20
| 8 | 480 | 5.01 | 0.0049425 | 0.00098609 | 2.6241e-07 | 20
| 9 | 540 | 6.31 | 0.006342 | 0.0010051 | 3.3671e-07 | 20
| 10 | 600 | 7.94 | 0.0081272 | 0.0010231 | 4.3149e-07 | 20
| 11 | 660 | 10 | 0.010239 | 0.0010238 | 5.436e-07 | 20
| 12 | 708 | 12.6 | 0.013171 | 0.0010461 | 6.9927e-07 | 20
| 13 | 748 | 15.9 | 0.016659 | 0.001051 | 8.8447e-07 | 20
| 14 | 788 | 20 | 0.021365 | 0.0010707 | 1.1343e-06 | 20
C2 | 1 | 60 | 1 | 0.00091881 | 0.00091886 | 4.8782e-08 | 19.99
| 2 | 120 | 1.26 | 0.0012212 | 0.00097008 | 6.4839e-08 | 20
| 3 | 180 | 1.58 | 0.0015318 | 0.00096653 | 8.1329e-08 | 20
| 4 | 240 | 2 | 0.0020328 | 0.0010188 | 1.0793e-07 | 20
| 5 | 300 | 2.51 | 0.0025237 | 0.0010047 | 1.3399e-07 | 20
| 6 | 360 | 3.16 | 0.0031794 | 0.0010054 | 1.688e-07 | 20
| 7 | 420 | 3.98 | 0.0040051 | 0.001006 | 2.1264e-07 | 20
| 8 | 480 | 5.01 | 0.0050955 | 0.0010167 | 2.7053e-07 | 20
| 9 | 540 | 6.31 | 0.0064199 | 0.0010175 | 3.4084e-07 | 20
| 10 | 600 | 7.94 | 0.0081138 | 0.0010215 | 4.3078e-07 | 20
| 11 | 660 | 10 | 0.010391 | 0.0010391 | 5.5169e-07 | 20.01
| 12 | 720 | 12.6 | 0.013039 | 0.0010357 | 6.9224e-07 | 20
| 13 | 780 | 15.8 | 0.01654 | 0.0010436 | 8.7815e-07 | 20
| 14 | 840 | 20 | 0.020911 | 0.001048 | 1.1102e-06 | 20
C3 | 1 | 60 | 1 | 0.00085958 | 0.00085963 | 4.5637e-08 | 19.99
| 2 | 120 | 1.26 | 0.0011697 | 0.00092917 | 6.2104e-08 | 19.99
| 3 | 180 | 1.58 | 0.0015043 | 0.00094916 | 7.9868e-08 | 19.99
| 4 | 240 | 2 | 0.002035 | 0.0010199 | 1.0804e-07 | 19.99
| 5 | 300 | 2.51 | 0.0025178 | 0.0010024 | 1.3368e-07 | 20
| 6 | 360 | 3.16 | 0.0031601 | 0.00099932 | 1.6778e-07 | 20
| 7 | 420 | 3.98 | 0.0039666 | 0.00099637 | 2.106e-07 | 20
| 8 | 480 | 5.01 | 0.0050516 | 0.0010079 | 2.682e-07 | 20
| 9 | 540 | 6.31 | 0.0063744 | 0.0010103 | 3.3843e-07 | 20
| 10 | 600 | 7.94 | 0.0080815 | 0.0010174 | 4.2906e-07 | 20
| 11 | 660 | 10 | 0.010259 | 0.0010259 | 5.4467e-07 | 20
| 12 | 720 | 12.6 | 0.012982 | 0.0010312 | 6.8924e-07 | 20
| 13 | 780 | 15.8 | 0.016421 | 0.0010361 | 8.7183e-07 | 20
| 14 | 840 | 20 | 0.020803 | 0.0010426 | 1.1045e-06 | 20
D1 | 1 | 60 | 1 | 0.00086944 | 0.00086949 | 4.616e-08 | 19.99
| 2 | 120 | 1.26 | 0.0011647 | 0.00092518 | 6.1837e-08 | 19.99
| 3 | 180 | 1.58 | 0.0015061 | 0.00095027 | 7.9961e-08 | 20
| 4 | 240 | 2 | 0.0020506 | 0.0010278 | 1.0887e-07 | 20
| 5 | 300 | 2.51 | 0.0025296 | 0.0010071 | 1.343e-07 | 20
| 6 | 360 | 3.16 | 0.0031735 | 0.0010036 | 1.6849e-07 | 20
| 7 | 420 | 3.98 | 0.0039881 | 0.0010018 | 2.1174e-07 | 20
| 8 | 480 | 5.01 | 0.0050771 | 0.001013 | 2.6956e-07 | 20
| 9 | 540 | 6.31 | 0.0063817 | 0.0010114 | 3.3882e-07 | 20
| 10 | 600 | 7.94 | 0.0081062 | 0.0010205 | 4.3038e-07 | 20
| 11 | 660 | 10 | 0.010291 | 0.0010291 | 5.4635e-07 | 20
| 12 | 720 | 12.6 | 0.013015 | 0.0010338 | 6.9097e-07 | 20
| 13 | 780 | 15.8 | 0.016454 | 0.0010382 | 8.736e-07 | 20
| 14 | 840 | 20 | 0.020881 | 0.0010465 | 1.1086e-06 | 20
D2 | 1 | 60 | 1 | 0.0011258 | 0.0011259 | 5.9771e-08 | 19.97
| 2 | 120 | 1.26 | 0.0013324 | 0.0010584 | 7.0742e-08 | 19.98
| 3 | 180 | 1.58 | 0.0016959 | 0.00107 | 9.0037e-08 | 19.99
| 4 | 240 | 2 | 0.0019742 | 0.00098945 | 1.0482e-07 | 19.99
| 5 | 300 | 2.51 | 0.0025468 | 0.0010139 | 1.3522e-07 | 19.99
| 6 | 360 | 3.16 | 0.0032297 | 0.0010213 | 1.7147e-07 | 19.99
| 7 | 420 | 3.98 | 0.00408 | 0.0010248 | 2.1661e-07 | 19.99
| 8 | 480 | 5.01 | 0.005085 | 0.0010146 | 2.6997e-07 | 20
| 9 | 540 | 6.31 | 0.0064502 | 0.0010223 | 3.4245e-07 | 20
| 10 | 600 | 7.94 | 0.0081035 | 0.0010202 | 4.3023e-07 | 20
| 11 | 660 | 10 | 0.010222 | 0.0010222 | 5.4271e-07 | 20
| 12 | 720 | 12.6 | 0.012943 | 0.0010281 | 6.8715e-07 | 20
| 13 | 780 | 15.8 | 0.016421 | 0.0010361 | 8.7183e-07 | 20
| 14 | 840 | 20 | 0.0208 | 0.0010425 | 1.1043e-06 | 20
D3 | 1 | 60 | 1 | 0.0010429 | 0.0010429 | 5.5368e-08 | 19.98
| 2 | 120 | 1.26 | 0.001243 | 0.00098732 | 6.5991e-08 | 19.99
| 3 | 180 | 1.58 | 0.0016856 | 0.0010636 | 8.9495e-08 | 19.99
| 4 | 240 | 2 | 0.0020354 | 0.0010201 | 1.0807e-07 | 19.99
| 5 | 300 | 2.51 | 0.0025534 | 0.0010166 | 1.3557e-07 | 19.99
| 6 | 360 | 3.16 | 0.0032525 | 0.0010285 | 1.7268e-07 | 20
| 7 | 420 | 3.98 | 0.004094 | 0.0010284 | 2.1736e-07 | 20
| 8 | 480 | 5.01 | 0.005098 | 0.0010172 | 2.7066e-07 | 20
| 9 | 540 | 6.31 | 0.0064113 | 0.0010161 | 3.4039e-07 | 20
| 10 | 600 | 7.94 | 0.0081231 | 0.0010226 | 4.3127e-07 | 20
| 11 | 660 | 10 | 0.010234 | 0.0010234 | 5.4335e-07 | 20
| 12 | 720 | 12.6 | 0.012976 | 0.0010307 | 6.8893e-07 | 20
| 13 | 780 | 15.8 | 0.016398 | 0.0010346 | 8.706e-07 | 20
| 14 | 840 | 20 | 0.020807 | 0.0010428 | 1.1047e-06 | 20